## Text
Advance release
This report will be included in the USGS Minerals Yearbook 2015, volume III, Area Reports—International.
The Mineral Industry of Bosnia and Herzegovina in 2015
This workbook includes an embedded Word document and two tables (see tabs below).
This icon is linked to an embedded text document. Double-click on the icon to view the text document.
First posted | 2018-10-15

## Table 1
TABLE 1
BOSNIA AND HERZEGOVINA: PRODUCTION OF MINERAL COMMODITIES1
(Metric tons unless otherwise specified)
Commodity2 |  | 2011 |  | 2012 |  | 2013 |  | 2014 |  | 2015
METALS
Aluminum:
Primarye |  | 130875 | 3 | 101000 |  | 129000 |  | 125531 | 3 | 125000
Unwrought aluminum, including alloys |  | 163654 | r | 159660 |  | 157191 |  | 131238 |  | 118253
Bauxite and alumina:
Alumina |  | 261874 |  | 202416 |  | 175961 |  | 170646 |  | 250845
Bauxite |  | 685949 | r | 800316 |  | 657115 |  | 605215 |  | 787409
Iron and steel:
Crude steel |  | 648560 |  | 700341 |  | 722155 |  | 792019 |  | 795942
Ferroalloys, ferrosilicone |  | 1800 |  | -- |  | -- |  | -- |  | --
Pig iron |  | 684734 |  | 749539 |  | 759100 |  | 860430 |  | 845462
Iron ore:
Gross weight |  | 1891000 |  | 2075732 |  | 2121907 |  | 2127564 |  | 2122802
Fe contente |  | 794000 |  | 872000 |  | 899000 |  | 901000 |  | 898000
Lead:
Concentrate:
Gross weight |  | 6648 |  | 7210 |  | 8105 |  | 7533 |  | 9000 | e
Pb contente |  | 3700 |  | 4000 |  | 4500 |  | 4200 |  | 5000
Metal, smelter, secondarye |  | 3400 |  | 3300 |  | 2400 |  | 1200 |  | 1000
Silicon, metal |  | 17527 |  | 15874 |  | 16707 |  | 18383 |  | 18716
Zinc, ores and concentrate:
Gross weight |  | 12477 |  | 13331 |  | 16631 |  | 14422 |  | 12600 | e
Zn contente |  | 6900 |  | 7400 |  | 9200 |  | 8000 |  | 7000
INDUSTRIAL MINERALS
Baritee |  | 13 | 3 | 28 | 3 | -- | r | -- | r | --
Cement | thousand metric tons | 893 | r | 846 | r | 882 | r | 840 | r | 808
Chalk |  | 4395 |  | 675 |  | 2655 |  | 2205 |  | 5970
Clay:
Bentonite |  | 17662 | r | 18000 | r | 18808 |  | 80952 |  | 67261
Kaolin, crude |  | 232147 |  | 149495 |  | 44940 |  | 21610 |  | 252268
Gypsum and anhydrite |  | 71870 |  | 73665 |  | 73300 |  | 67700 |  | 58800
Lime |  | 488577 |  | 397802 |  | 386908 |  | 427914 |  | 422531
Salt, all sources |  | 833734 |  | 862017 |  | 856713 |  | 921239 |  | 991534
Sand and gravel:
Gravel |  | 913129 |  | 1126176 |  | 1089402 |  | 921808 |  | 2123570
Sand, construction |  | 1095486 |  | 499916 |  | 625509 |  | 347747 |  | 514463
Sand, silica |  | 118978 |  | 121491 |  | 113576 |  | 92427 |  | 213809
Sodium compounds, sodium bicarbonate |  | 47847 |  | 58620 |  | 66340 |  | 73460 |  | 81815
Stone:
Crushed (excluding dolomite and limestone) |  | 4369575 |  | 3711065 |  | 4216610 |  | 4485649 |  | 4230353
Dimension:
Ecaussine and other calcareous stone |  | 141245 |  | 234120 |  | 48827 |  | 88500 |  | 87500
Granite |  | 29441 |  | 2944 |  | 8413 |  | 13467 |  | 2668
Marble and travertine |  | 1836 |  | 692 |  | 411 |  | 225 |  | 661
Porphyry, basalt and other building stone |  | 1095486 |  | 1728593 |  | 2156256 |  | 2053809 |  | NA
Slate |  | 252 |  | 30 |  | 87202 |  | 11684 |  | 4560
Dolomite, crude |  | 87635 |  | 127774 |  | 59851 |  | 58241 |  | 38218
Limestone, crushed and powdered |  | 1850140 |  | 1834677 |  | 2399580 |  | 1897225 |  | 2092085
See footnotes at end of table.
TABLE 1—Continued
BOSNIA AND HERZEGOVINA: PRODUCTION OF MINERAL COMMODITIES1
(Metric tons unless otherwise specified)
Commodity2 |  | 2011 |  | 2012 |  | 2013 |  | 2014 |  | 2015
MINERAL FUELS AND RELATED MATERIALS
Coal, subbituminous, and lignite | thousand metric tons | 12738 |  | 12312 |  | 11765 |  | 11673 |  | 12112
Coke |  | 886911 |  | 696231 |  | 748834 |  | 908662 |  | 911497
Petroleum, refinery products4 | thousand 42-gallon barrels | 9900 |  | 8500 |  | 9000 |  | 8400 |  | 7900
eEstimated; estimated data are rounded to no more than three significant digits. rRevised. NA Not available. -- Zero.
1Table includes data available through July 21, 2016.
2In addition to commodities listed, calcined gypsum, common clay, crude ceramic clay, graphite, magnesite, manganese ore, soda ash,
and steel semimanufactures may have been produced, but available information was inadequate to make reliable estimates of output.
3Reported figure.
4Data were converted to barrels from metric tons and were reported as follows: 2011—1,235,519; 2012—1,073,292; 2013—1,118,758; 2014—1,044,768;
and 2015—991,771.

## Table 2
TABLE 2
BOSNIA AND HERZEGOVINA: STRUCTURE OF THE MINERAL INDUSTRY IN 2015
(Thousand metric tons unless otherwise specified)
Commodity |  | Major operating companies and major equity owners | Location of main facilities | Annual capacity
Alumina |  | Alumina d.o.o. Zvornik (UAB Ukio Banko | Plant at Zvornik | 600.1
Investicine Grupe, 56.8%; government of
Republika Srpska, 9.1%; Balkanika, 7.1%;
Restitution Fund, 4.6%)
Aluminum |  | Aluminij d.d. Mostar (government of | Smelter at Mostar | 160.
Federation of Bosnia and Herzegovina, 44%;
workers, 44%; Government of Croatia, 12%)
Bauxite |  | Boksit a.d. Milici | Mine at Milici, west of Srebrenica | 1,500.
Cement |  | Tvornica Cementa Kakanj d.d. (TCK) | Plant at Kakanj | 400.
(HeidelbergCement AG, 100%)
Do. |  | Fabrika Cementa Lukavac d.d. | Plant in Lukavac | 800 cement,
|  | (Asamer Baustoffe AG, 100%) |  | 600 clinker.
Coal:
Brown |  | RMU Banovici (Government, 69.3%, and | Opencast mines at Cubric, Grivice, | 1,500.
|  | workers, 30.7%) | and Turija, and the Omazici and
Separacija underground mines at
Banovici
Do. |  | Zenica Group (JP Elektroprivreda Bosne i | Stara Jama, Raspotocje, and Stranjani | NA.
|  | Hercegovine d.d., 100%) | Mines at Zenica
Do. |  | Durdevik Group (JP Elektroprivreda Bosne i | Potocari and Visca II opencast mines | NA.
|  | Hercegovine d.d., 100%) | and Durdevik underground mine,
south of Zivinice
Do. |  | Kakanj Group (JP Elektroprivreda Bosne i | Vrtliste opencast mine at Kakanj | NA.
Hercegovine d.d., 100%)
Do. |  | do. | Haljinici underground mine, about | NA.
5 kilometers southeast of Kakanj
Do. |  | Breza Group (JP Elektroprivreda Bosne i | Sretno and Kamenice underground | NA.
|  | Hercegovine d.d., 100%) | mines, 20 kilometers northwest of
Sarajevo
Do. |  | Abid Lolic Group (JP Elektroprivreda Bosne i | Grahovcici underground mine, | NA.
|  | Hercegovine d.d., 100%) | 10 kilometers west of Zenica
Do. |  | Tusnica Mine | Drage opencast mine at Livno | NA.
Do. |  | Rudnik i Termoelektrana Ugljevik [Elektroprivreda | Opencast mine at Ugljevik | 2,000.e
Republike Srpske (EPRS), 100%]
Do. |  | do. | Opencast mine at Gracanica | 2,000.e
Lignite |  | Kreka Group (JP Elektroprivreda Bosnei i | Opencast mine at Dubrave | NA.
Hercegovine d.d., 100%)
Do. |  | do. | Opencast mine at Sikulje | NA.
Do. |  | do. | Underground mines at Mramor, about | NA.
5 kilometers northeast of
Lukavac, and at Bukinje, located
between Tuzla and Lukavac
Do. |  | EFT Rudnik i Termoelektrana Stanari d.o.o. | Stanari opencast mine, 20 kilometers | 1,200.
|  | (EFT Group) | west of Doboj
Do. |  | Rudnik I Termoelektrana Gacko [Elektroprivreda | Opencast mine at Gacko | NA.
Republike Srpske (EPRS), 100%]
Do. |  | Gracanica Group (JP Elektroprivreda Bosnei i | Dimnjace opencast mine at Gornji | NA.
|  | Hercegovine d.d., 100%) | Vakuf-Uskoplje
Do. |  | JP RU "Tuscina" d.o.o. Livno | Opencast mine at Livno | NA.
Coke |  | Global Ispat Koksa Industrija d.o.o. | Lukavac | 700.
Lukavac (Global Steel Holdings and Coke
and Chemical Conglomerate
Do. |  | ArcelorMittal Zenica d.o.o. (ArcelorMittal S.A.) | Plant at Zenica | NA.
See footnotes at end of table.
TABLE 2—Continued
BOSNIA AND HERZEGOVINA: STRUCTURE OF THE MINERAL INDUSTRY IN 2015
(Thousand metric tons unless otherwise specified)
Commodity |  | Major operating companies and major equity owners | Location of main facilities | Annual capacity
Ferroalloys, ferrosilicon |  | Steelmin BH (Steelmin Ltd., 80%, and | Plant at Jajce | 25.
Kemokomplex Group, 20%)
Iron and steel:
Iron ore |  | ArcelorMittal Prijedor d.o.o. | Buvac open pit mines at Ljubija | 3,000.
(ArcelorMittal S.A., 51%, and Rudnici
Zeljezne Rude "Ljubija" a.d. Prijedor, 49%)
Pig iron |  | ArcelorMittal Zenica d.o.o. (ArcelorMittal S.A.) | Blast furnace at Zenica | 1,100.
Steel:
Crude |  | do. | Plant at Zenica | 1,100.
Crude, secondary |  | Jelsingrad Livar Steel Foundry a.d. | Banja Luka | NA.
Semimanufactured products |  | ArcelorMittal Zenica d.o.o. (ArcelorMittal S.A.) | Plant at Zenica | NA.
Lead-zinc ore |  | Gross d.o.o. Gradiska (Mineco Ltd., 66.67%, | Sase Mine and mill at Srebrenica | 300.2
and Metexcel Trading Ltd., 33.33%)
Petroleum, refined | thousand | Rafinerija nafte Brod a.d. (OAO | Oil refinery at Bosanski Brod | 30,000.
| 42-gallon barrels | "NefteGazInkor," 80%)
Do. |  | Rafineriji ulja Modriča a.d. Modriča (OAO | Oil refinery at Modrica | NA.
"NefteGazInkor," 77%)
Salt |  | Rudnik Soli Tuzla d.d. | Tuzla | NA.
Silicon metal |  | B.S.I. d.o.o. (Metalleghe S.p.a., 100%) | do. | 20.
Do. |  | R-S Silicon d.o.o. (Metalleghe S.p.a., 100%) | Mrkonjic Grad | 16.
eEstimated. Do., do. Ditto. NA Not available.
1The company entered bankruptcy in 2013.
2Gross weight of ore.