## Text
Advance release
This report will be included in the USGS Minerals Yearbook 2015, volume III, Area Reports—International.
The Mineral Industry of India in 2015
This workbook includes an embedded Word document and five tables (see tabs below).
This icon is linked to an embedded text document. Double-click on the icon to view the text document.
First posted | 2018-10-11

## Table1
TABLE 1
INDIA: PRODUCTION OF MINERAL COMMODITIES1
(Metric tons unless otherwise specified)
Commodity2 |  | 2011 |  | 2012 |  | 2013 |  | 2014 |  | 2015
METALS
Aluminum:
Alumina, Al2O3 equivalent | thousand metric tons | 3842 |  | 4347 |  | 4040 |  | 5060 |  | 5510
Bauxite, gross weight | do. | 13008 |  | 13463 | r | 20663 |  | 22579 |  | 27757
Metal, primary | do. | 1645 |  | 1704 |  | 1700 |  | 2100 |  | 2166
Cadmium, metal |  | 479 | r | 396 | r | 287 | r | 380 | r | 460
Chromium, chromite, gross weight | thousand metric tons | 3778 | r | 3255 | r | 2632 |  | 2374 |  | 2656
Cobalt, metal |  | 1299 |  | 800 |  | 295 |  | 100 |  | 150
Copper:
Mine output, Cu content |  | 36000 |  | 33000 |  | 35000 |  | 27000 |  | 30000
Metal, primary:
Smelter |  | 671000 |  | 695000 |  | 617000 |  | 766000 |  | 793000
Refinery, electrolytic, cathode |  | 671000 |  | 695000 |  | 617000 |  | 766000 |  | 792000
Ferroalloys:
Ferrochrome |  | 947000 | r | 944000 | r | 944000 |  | 944000 |  | 944000
Ferromanganese |  | 517000 | r | 518000 | r | 518000 |  | 518000 |  | 518000
Ferromolybdenum |  | 1010 | r | 1057 | r | 1151 |  | 1281 |  | 1260
Ferrosilicon |  | 86000 | r | 90000 | r | 90000 |  | 90000 |  | 90000
Ferrotitanium | thousand metric tons | 374 | r | 542 | r | 691 |  | 760 |  | 197
Ferrovanadium | do. | 630 | r | 815 | r | 815 |  | 1031 |  | 875
Magnesium ferrosilicon |  | 20102 |  | 18246 |  | 21365 |  | 26058 |  | 21887
Silicomanganese | thousand metric tons | 173 | r | 234 | r | 220 |  | 243 |  | 274
Total |  | 1572289 |  | 1572894 |  | 1576242 |  | 1581373 |  | 1576493
Gold:
Ore, gross weight |  | 493069 |  | 504549 |  | 403723 |  | 435245 |  | 469336
Smelter output | kilograms | 2260 | r | 1748 | r | 1423 |  | 1587 |  | 1375
Iron and steel:
Direct-reduced | thousand metric tons | 21970 |  | 20050 |  | 16893 |  | 20366 |  | 16228
Pig iron | do. | 43624 |  | 47987 |  | 51359 |  | 55166 |  | 58393
Sponge iron | do. | 23903 |  | 19944 |  | 17428 |  | 17232 |  | 17868
Iron ore and concentrate:
Gross weight | do. | 191800 |  | 152600 |  | 136100 |  | 139700 |  | 142500
Fe content (62%) | do. | 118916 |  | 94612 |  | 84382 |  | 86614 |  | 88350
Steel, crude | do. | 73471 |  | 77264 |  | 81299 |  | 87292 |  | 89026
Semimanufactures3 | do. | 53000 |  | 52000 |  | 53000 |  | 59400 |  | 59400
Lead:
Mine output, Pb content |  | 84000 |  | 100000 |  | 105000 |  | 106000 |  | 136000
Metal, refined:
Primary |  | 92000 |  | 119000 |  | 120000 |  | 129000 |  | 143000
Secondary |  | 327000 |  | 341000 |  | 343000 |  | 348000 |  | 358000
Total |  | 419000 |  | 460000 |  | 463000 |  | 477000 |  | 501000
Manganese:
Ore and concentrate, gross weight | thousand metric tons | 2542 |  | 2470 |  | 2320 |  | 2570 |  | 2549
Mn contente | do. | 900 |  | 890 |  | 920 |  | 950 |  | 900
Seleniume | kilograms | 16000 |  | 16000 |  | 16000 |  | 17000 |  | 17000
Silver, smelter output | do. | 173066 | r | 342684 | r | 367022 |  | 338084 |  | 383479
Tin, metal, smelter | do. | 54768 | r | 48597 | r | 32676 |  | 29892 |  | 16804
Titanium mineral concentrates, gross weight:
Ilmenitee |  | 550000 |  | 340000 |  | 436000 |  | 190000 |  | 180000
Rutile |  | 18573 |  | 24000 | e | 26000 | e | 17000 | e | 18000 | e
Zinc:
Mine output, Zn content |  | 796000 |  | 758000 |  | 793000 |  | 706000 |  | 821617
Metal:
Primary |  | 726000 |  | 683000 |  | 734000 |  | 678000 |  | 804000
Secondary |  | 54000 |  | 46000 |  | 49000 |  | 46000 |  | 34000
Total |  | 780000 |  | 729000 |  | 783000 |  | 724000 |  | 838000
Zirconium concentrate, zircon, gross weighte |  | 39000 |  | 40000 |  | 40000 |  | 40000 |  | 40000
See footnotes at end of table.
TABLE 1—Continued
INDIA: PRODUCTION OF MINERAL COMMODITIES1
(Metric tons unless otherwise specified)
Commodity2 |  | 2011 |  | 2012 |  | 2013 |  | 2014 |  | 2015
INDUSTRIAL MINERALS
Abrasives, natural, n.e.s.:4
Garnet | thousand metric tons | 4320 | r | 1420 | r | 552 |  | 800 |  | 800
Diaspore |  | 24878 | r | 18366 | r | 12920 |  | 17753 |  | 15000
Barite | thousand metric tons | 2008 | r | 1675 | r | 1316 |  | 1182 |  | 700 | e
Bromine, elementale |  | 1600 |  | 1700 |  | 1700 |  | 2100 |  | 2100
Cement, hydraulice | thousand metric tons | 240000 |  | 270000 |  | 280000 |  | 275000 |  | 300000
Chalk |  | 288862 | r | 173331 | r | 127859 |  | 125244 |  | 107000 | e
Clays:5
Ball | thousand metric tons | 1159 | r | 1853 | r | 1770 |  | 1927 |  | 2000 | e
Bentonite |  | 739000 |  | 996000 |  | 1081000 |  | 1081000 |  | 1100000 | e
Fireclay | thousand metric tons | 735 | r | 764 | r | 601 |  | 712 |  | 712
Kaolin:
Salable crude | do. | 2663 | r | 2354 | r | 4066 |  | 4576 |  | 4680
Processed | do. | 69 | r | 100 | r | 68 |  | 86 |  | 90 | e
Total | do. | 2732 |  | 2454 |  | 4134 |  | 4662 |  | 4770
Diamond:
Gem | thousand carats | 12 | r | 28 |  | 37 |  | 38 |  | 35
Industrial | do. | 36 |  | 35 |  | 37 |  | 38 |  | 35
Total | do. | 48 |  | 63 |  | 74 |  | 76 |  | 70
Dunite |  | 26912 | r | 86630 | r | 70447 |  | 86733 |  | 91000 | e
Feldspar |  | 930787 | r | 1066752 | r | 1224000 |  | 1633775 |  | 1700000 | e
Felsite |  | 720 | r | 688 | r | 791 |  | 492 |  | 500 | e
Fluorspar, concentrates, metallurgical grade |  | 8000 |  | 5010 |  | 3107 |  | 2600 |  | 2900 | e
Gemstones, excluding diamond:
Agate |  | 236 | r | 489 |  | 198 |  | 100 | e | 100 | e
Agate, including chalcedony pebblee |  | 150 |  | 140 |  | 140 |  | 140 |  | 140
Graphite6 |  | 128920 | r | 139742 | r | 157999 |  | 295000 |  | 290000
Gypsum | thousand metric tons | 3114 | r | 3537 | r | 3190 |  | 2583 |  | 3000 | e
Kyanite and related minerals:
Kyanite |  | 4164 | r | 2197 | r | 1708 |  | 3100 |  | 6684
Sillimanite |  | 53545 | r | 43187 | r | 56830 |  | 61597 |  | 73661
Limee |  | 15000 |  | 15000 |  | 16000 |  | 16000 |  | 16000
Magnesite |  | 232112 | r | 216072 | r | 213000 |  | 266856 |  | 246055
Mica:
Crude |  | 1622 | r | 1507 | r | 1403 |  | 962 |  | 1000 | e
Scrap and waste |  | 8317 | r | 11111 | r | 16783 |  | 17545 |  | 18000 | e
Total |  | 9939 | 4 | 12618 |  | 18186 |  | 18507 |  | 19000
Nitrogen, N content of ammonia | thousand metric tons | 10500 |  | 10650 |  | 10840 |  | 10780 |  | 10800
Phosphate rock, including apatite:
Gross weight | do. | 2421 |  | 2125 | r | 1537 |  | 1296 |  | 1960
P2O5 content (25%)e | do. | 605.25 |  | 531.25 |  | 384.25 |  | 324 |  | 490
Pigments, mineral, natural, ocher | do. | 1296 | r | 1592 | r | 1490 |  | 2467 |  | 2500
Rare earths, monazite concentrate, gross weighte, 7 |  | 5200 |  | 5400 |  | 2900 |  | NA |  | NA
Salt:e
Rock | thousand metric tons | 2000 |  | 2000 |  | 2000 |  | -- |  | --
Other | do. | 16000 |  | 17000 |  | 18000 |  | 17000 |  | 17000
Total | do. | 18000 |  | 19000 |  | 20000 |  | 17000 |  | 17000
Sand:
Silica | do. | 3442 | r | 3950 | r | 3288 |  | 3778 |  | 4000 | e
Other | do. | 2351 | r | 2659 | r | 2575 | r | 2728 | r | 3000 | e
Selenite |  | 10895 | r | 7622 | r | 2293 |  | 532 |  | 207
Soda ashe | thousand metric tons | 1400 |  | 1500 |  | 1500 |  | 1500 |  | 1500
Stone, sand and gravel:
Calcite |  | 53549 | r | 43710 | r | 95177 |  | 109446 |  | 92000
Dolomite | thousand metric tons | 5237 | r | 6064 | r | 6810 |  | 7411 |  | 6485
Limestone | do. | 250007 | r | 273996 | r | 277601 |  | 291042 |  | 294621
See footnotes at end of table.
TABLE 1—Continued
INDIA: PRODUCTION OF MINERAL COMMODITIES1
(Metric tons unless otherwise specified)
Commodity2 |  | 2011 |  | 2012 |  | 2013 |  | 2014 |  | 2015
Stone, sand and gravel:—Continued
Marl | thousand metric tons | 4301 |  | 4311 |  | 5174 |  | 2591 |  | 2154
Pyroxenite |  | 234261 |  | 75190 | r | 15803 |  | 2985 |  | --
Quartz and quartzite | thousand metric tons | 587 | r | 1115 | r | 1701 |  | 2754 |  | 3000
Slatee |  | -- |  | -- |  | 278 |  | 239 |  | 288
Sulfur, petroleum and fertilizer byproduct |  | 332584 |  | 425997 |  | 382911 |  | 401347 |  | 428480
Talc and related materials:
Pyrophyllite |  | 251939 |  | 248022 |  | 217690 |  | 207454 |  | 167000 | e
Steatite, soapstone |  | 974000 |  | 954000 |  | 940000 |  | 865126 |  | 802000 | e
Vermiculite |  | 12850 | r | 8358 | r | 6882 |  | 16384 |  | 13250
Wollastonite |  | 191547 | r | 162035 | r | 178058 |  | 177465 |  | 190000
MINERAL FUELS AND RELATED MATERIALS
Coal:
Bituminous | thousand metric tons | 523484 | r | 560113 | r | 561272 |  | 600970 |  | 631085
Lignite | do. | 40279 | r | 46533 | r | 44760 |  | 46167 |  | 44453
Total | do. | 563763 |  | 606646 |  | 606032 |  | 647137 |  | 675538
Gas, natural:
Gross | million cubic meters | 36277 |  | 41726 |  | 35061 |  | 33046 |  | 26517
Marketable | do. | 26000 |  | 30000 |  | 25000 |  | 24000 |  | 20000
Petroleum:
Crude | thousand 42-gallon barrels | 28100 |  | 27846 |  | 27644 |  | 37543 |  | 27300
Refinery products:
Liquefied petroleum gas | do. | 86000 |  | 85000 |  | 89000 |  | 92000 |  | 100000
Gasoline | do. | 222000 |  | 231000 |  | 250000 |  | 200000 |  | 200000
Kerosene and jet fuel | do. | 136000 |  | 140000 |  | 141000 |  | 146000 |  | 151000
Distillate fuel oil | do. | 717000 |  | 750000 |  | 812000 |  | 830000 |  | 805000
Residual fuel oil | do. | 261000 |  | 234000 |  | 191000 |  | 175000 |  | 195000
Other | do. | 300000 |  | 280000 |  | 275000 |  | 300000 |  | 300000
Total | do. | 1722000 |  | 1720000 |  | 1758000 |  | 1743000 |  | 1751000
Uranium:
Concentrate, U content |  | 336 |  | 323 |  | 336 |  | 323 |  | 323
U3O8 content |  | 400 |  | 385 |  | 400 |  | 385 |  | 385
eEstimated; estimated data are rounded to no more than three significant digits; may not add to totals shown. rRevised. do. Ditto.
NA Not available. -- Zero.
1Table includes data available through October 5, 2016.
2In addition to the commodities listed, boron, corundum, fuller's earth, other gemstones (aquamarine, emerald, ruby, and spinel) were produced, but output was not reported, and available information was inadequate to make reliable estimates of output.
3Excludes production from small steel plants.
4Not elsewhere specified.
5Updated data for clays are based on data from the India Bureau of Mines.
6India's marketable production is 10% to 20% of mine production.
7Significant quantities are contained in stockpiled monazite tailings, but quantitative data were not available.

## Table2
TABLE 2
INDIA: STRUCTURE OF THE MINERAL INDUSTRY IN 2015
(Thousand metric tons unless otherwise specified)
Annual
Commodity |  | Major operating companies and major equity owners | Location of main facilities | capacitye
Alumina |  | National Aluminium Co. Ltd. (NALCO) (Government, 80.93%) | Damanjodi refinery, Odisha | 2100
Do. |  | Bharat Aluminium Co. Ltd. [Government, 49%, and Vedanta | Korba refinery, Chhattisgarh | 200
Aluminium Ltd., 51%]
Do. |  | Utkal Alumina International Ltd. (Hindalco Industries Ltd., 100%) | Koraput refinery, Odisha | 1500
Do. |  | Madras Aluminium Co. Ltd. (MALCO) [Vedanta Group, 80%, | Mettur refinery, Tamil Nadu | 85
and others, 20%]
Do. |  | Hindalco Aluminium Industries Ltd. (Aditya Birla Group, 33%; | Renukoot refinery, Uttar Pradesh | 700
foreign investors, 26%; private Indian investors, 23%; financial
institutions, 18%)
Do. |  | do. | Belgaum, Karnataka | 350
Do. |  | do. | Muri, Jharkhand | 450
Do. |  | Vedanta Aluminium Ltd. (Vedanta Resources plc, 100%) | Lanjigarh, Odisha | 1000
Do. |  | do. | Korba, Chhattisgarh | 750
Aluminum |  | do. | Jharsuguda, Odisha | 500
Do. |  | do. | Korba I1 | 245
Do. |  | National Aluminium Co. Ltd. (NALCO) (Government, 100%) | Angul smelter, Odisha | 567
Do. |  | Hindalco Industries Ltd. (Aditya Birla Group, 33%; foreign investors, | Hirakud smelter, Odisha | 217
26%; private Indian investors, 23%; financial institutions, 18%)
Do. |  | do. | Renukoot, Uttar Pradesh | 345
Do. |  | do. | Alupuram, Kerala2 | NA
Do. |  | do. | Aditya smelter, Sambalpu, Odisha | 360
Do. |  | do. | Mahan smelter, Bargawan, | 360
Madhya Pradesh
Do. |  | Bharat Aluminium Co. Ltd. [Government, 49%, and Vedanta | Korba smelter, Korba-III smelter,1 | 670
|  | Aluminium Ltd., 51%] | Chhattisgarh
Do. |  | Hindalco Industries Ltd. (Birla Group, 33%; foreign investors, | Renukoot smelter, Uttar Pradesh | 345
26%; private Indian investors, 23%; financial institutions, 18%)
Barite |  | Andhra Pradesh Mineral Development Corp. Ltd. (Andhra Pradesh | Cuddapah District mines, Andhra | 1600
|  | State government, 100%) | Pradesh
Do. |  | ICL Ltd. | do. | 300
Do. |  | Associated Mineral Corp. | do. | 75
Do. |  | Pragathi Minerals | do. | 50
Do. |  | Vijayalaxmi Minerals Trading Co. | do. | 50
Bauxite |  | Bharat Aluminium Co. Ltd. [Government, 49%, and Sterlite | Mainpat, Chhattisgarh | 750
Industries (India) Ltd., 51%]
Do. |  | do. | Bodai Daldali (Kawardha), Chhattisgarh | 1250
Do. |  | Indian Aluminium Co. Ltd. (Indian interests, 60.4%, and Alcan | Kolhapur District mines, Maharashtra | 600
Aluminium Ltd., 39.6%)
Do. |  | Gujarat Mineral Development Corp. (Gujarat State government, | Gadhsisa Mine and Ratadia project, | 500
|  | 75%, and public and institutional investors, 25%) | Kutch District, Bhatia project,
Jamnagar District
Do. |  | do. | Mewasa Mines Devbhoomi Dwarka | 125
Gujarat
Do. |  | Hindalco Industries Co. Ltd. (Birla Group, 33%; foreign investors, | Mines in Lohardaga District, Jharkhand | 750
26%; private Indian investors, 23%; financial institutions, 18%)
Do. |  | National Aluminium Co. Ltd. (NALCO) (Government, 100%) | Mines in Panchpatmali Hills, Damanjodi | 6800
Koraput District, Odisha1
Do. |  | Minerals & Minerals Ltd. (Government, 100%) | Mines in Richuguta, Palamau District, | 200
Jharkhand
Do. |  | Panditrao Mines and Minerals Pvt. Ltd. | Maharashtra, Kolhapur | NA
Do. |  | Prabhudas Vithaldas | Gujarat | NA
Do. |  | Bombay Minerals Ltd. | Asota Mewasa, Gujarat | NA
Do. |  | Utkal Alumina International Ltd. | Rayagada District | 8500
Do. |  | Carborundum Universal Ltd. | Gujarat, Devbhoomi Dwarka | NA
Boron |  | Borax Morarji Ltd. | Ambernath, Maharashtra | 17
See footnotes at end of table.
TABLE 2—Continued
INDIA: STRUCTURE OF THE MINERAL INDUSTRY IN 2015
(Thousand metric tons unless otherwise specified)
Annual
Commodity |  | Major operating companies and major equity owners | Location of main facilities | capacitye
Cement |  | Ultratech Cement Ltd. | 12 integrated plants and 12 grinding units | 58800
Do. |  | Century Cement [Century Textiles and Industries Ltd. | Baikunth plant, Madhya Pradesh | 1120
(a subsidiary of the Birla Group, 100%)]
Do. |  | Ambuja Cements Ltd. (LafargeHolcim Group, 14.8%) | Plants in 7 States | 25000
Do. |  | JSW Cement | Nandyal Works, Vijaynagar Works | 6000
Dolvi Works
Do. |  | Coromandel Fertilizers Ltd. [Chevron Chemical Co., | Chilamkur plant, Andhra Pradesh | 1000
23.55%; International Minerals and Chemical Co., 20.89%; Parry
and Co., 10.64%; E.I.D. Parry (India) Ltd., 6.65%; others, 38.27%]
Do. |  | Dalmia Cement (Bharat) Ltd. | Dalmiapuram and Ariyalur, Tamil Nadu; | 21000
and Kadapa, Andhra Pradesh
Do. |  | do. | Belgaum, Karnataka | 2500
Do. |  | Birla Corp. Ltd. (M.P. Birla Group) | Birla Vikas & Satna, Birla Cement & | 5780
Chanderia, Durgapur, Rae Bareli,
Durga Hitech
Do. |  | ACC Ltd., (LafargeHolcim Group, 67%) | Gagal I & II, Wadi I & II , Jamul, Lakheri | 28800
Thondebhavi, Kudithini, Kymore,
Chanda, Chaibasa and Sindri,
Damodhar, Bargarh, Madhukkarai,
Tikaria, Vizag
Do. |  | Raymond Cement Works (a division of Raymond Woolen Mills Ltd., | Gopalnagar plant, West Bengal | 1250
JK Singhania, principal shareholder)
Do. |  | Shree Cement Ltd. | Haridwar plant, Uttarakhand | 1800
Do. |  | OCL India Ltd. | Kapilas and Rajgangpur, Odisha | 5500
Do. |  | Rajashree Cement (a division of Indian Rayon and Industries Ltd., | Khor plant, Karnataka | 1020
100%)
Do. |  | My Home Industries Ltd. (joint venture of My Home Group and | Mellacheruvu and Visakhapatnam in | 4600
|  | CRH plc) | Andhra Pradesh
Do. |  | HeidelbergCement India Ltd. | Narasingarh plant, Haryana | 1090
Do. |  | CCI Ltd. (Government, 100%) | Adilabad, Akaltara, Bokajan, Charkhi-Dadri, | 3850
Kurkunta, Mandhar, Neemuch, Rajban,
Tandur, Delhi
Do. |  | Andhra Cements Ltd. (Jaypee Group 100%) | Vizag, Nadikude-Durga Cement | 1420
Do. |  | J.K. Cement Works (a division of JK Synthetics Ltd.), 100% | Nimbahera plant, Mangrol, Muddapur | 11000
Jhari, Gotan, Lakshmi Cement,
Lakshmi Cement-Kalol
Do. |  | India Cements Co. Ltd. (Government, 26%; Life | Sankarnagar plant and 2 plants, Tamil Nadu; | 15800
|  | Insurance Corp. of India, 24%; others, 50%) | 4 plants, Andhra Pradesh;
Mahi plant, Rajasthan
Do. |  | Prism Cement Ltd. | Satna plant, Madhya Pradesh | 3000
Do. |  | Jaiprakash Associates Ltd. | Sewagram, Gujarat | 2400
Do. |  | Shree Digvijay Cement Co. Ltd. | Shreeniwas plant, Maharashtra | 1070
Do. |  | JK Lakshmi Cement Ltd. (a division of Straw Products Ltd., JK | Sirohi plant, Rajasthan | 4700
|  | Singhania, principal shareholder) | and Ahmedabad, Gujarat
Do. |  | do. | Durg, Chhattisgarh | 1700
Do. |  | Lafarge S.A. | Arasmeta and Sonadih, Chhattisgarh; | 1400
Jojobera, Jharkhand; and Mejia,
West Bengal
Do. |  | Manikgarth Cement [Century Textiles and Industries Ltd. | Tehsil Rajura plant, Maharashtra | 1000
(a subsidiary of the Birla Group, 100%)]
Do. |  | Vikram Cement [Grasim Industries Ltd. (a subsidiary of the | Vikram plant, Madhya Pradesh | 1000
Birla Group, 100%)]
Do. |  | Raasi Cement Ltd. (Andhra Pradesh State government, 50%, and | Vishnupuram plant, Andhra Pradesh | 1000
Development Co. Ltd., 50%)
Do. |  | Tamil Nadu Cements Corp. Ltd. | Alangulam, Ariyalur, Virundhunagar | 900
District
Do. |  | Ramco Cement Ltd. | Ramasamyraja Nagar, Jayantipuram, | 2000
Alathiyur Works I and II, Ariyalur
Uthiramerur, Salem, Kolaghat
See footnotes at end of table.
TABLE 2—Continued
INDIA: STRUCTURE OF THE MINERAL INDUSTRY IN 2015
(Thousand metric tons unless otherwise specified)
Annual
Commodity |  | Major operating companies and major equity owners | Location of main facilities | capacitye
Cement—Continued |  | The Mehta Group | Suarashtra Cement, Gujarat Sidhee | 2700
Cement
Do. |  | Jaypee Cement Ltd. | Jaypee Rewa, Jaypee Bela, Jaypee Sadva | 13520
Khurd, Jaypee Ayodhyaa Dalla
Chunar, Jaypee Panipat, Jaypee
Kutch, Jaypee Wanakbori, Jaypee
Roorkee, Jaypee Wanakbori,
Jaypee Bagheri, Bhilai Jaypee.
Do. |  | Kesoram Industries Ltd. | Kesoram Cement, Vasvadatta Cement | 7250
Do. |  | Mangalam Cement Ltd. | Mangalam Cement, Neer Shree Cement | 2000
Do. |  | Orient Papers & Industries | Orient Cement, Orient-Cement-Jalgaon | 5000
Do. |  | Penna Cement Ltd. | Penna Tadippatri I&II, Penna | 6500
Ganeshpahad, Penna-Boyareddypalli
Ltd., Penna-Tandur
Do. |  | Malabar Cements Ltd. | Malabar Cements, Malabar Cements | 620
Do. |  | Binani Cement Ltd. | Binani Cement Sirohi, Binani Cement | 6250
Sikar
Do. |  | Rain Cement Ltd. | Rain Comdt. Unit I, Rain Comdt. Unit | 4000
LN-1, Rain Comdt. Unit LN–2
Do. |  | KCP Ltd. | KCP Ltd-Macherla, Maktyala | 2350
Do. |  | Cement Manufacturing Co. Ltd. | Cement Manufacturing Co. Ltd., Megha | 1270
T&E (P) Ltd.
Do. |  | Chettinad Cement Corp. Ltd. | Chettinad-Karur, Chettinad Karikkali, | 10500
Chettinad-Ariyalur
Do. |  | Sagar Cement Ltd. | BMM Cements Ltd., Andhra Pradesh | 3750
Do. |  | Zuari Cement Ltd. | Zuari Cement, Sri Vishnu Cement | 3400
Chromite |  | Mysore Minerals Ltd. (state-owned) | Aladahalli mines | 37
Do. |  | do. | Byrapura mines | 15
Do. |  | do. | Bhakthara Halli mines | 24
Do. |  | do. | Jambur mines | 5
Do. |  | do. | Tagadur mines | 12
Do. |  | Ferro Alloys Corp. Ltd. | Randia plant, Bhadrak, Cuttack District, | 65
Odisha
Do. |  | Orissa Mining Corp. Ltd. (Orissa Industries Ltd., 100%) | do. | 300
Do. |  | Tata Steel Ltd. | do. | 351
Do. |  | Ferro Alloys Corp. Ltd. | Dhenkanal and Kendujhar District, Odisha | 150
Do. |  | Orissa Mining Corp. Ltd. (Orissa Industries Ltd., 100%) | do. | 200
Do. |  | Mysore Minerals Ltd. | Hassan District, Karnataka | 125
Do. |  | Orissa Mining Corp. Ltd. (Orissa Industries Ltd., 100%) | do. | 100
Do. |  | Ferro Alloys Corp. Ltd. | Khammam District, Andhra Pradesh | 100
Do. |  | Balasore Alloys Ltd. | Sukinda Valley, Jajpur, Odisha | 95
Do. |  | Indian Metal & Ferro Alloys Corp. Ltd. | Therubali, Rayagada and Choudwar, Cuttack | 62
Mahagiri and Nuasahi mines
Do. |  | Misrilall Mines Pvt Ltd. | Saruabil village, Jajpur, Odisha | NA
Do. |  | Jindal Stainless Ltd. | Jindal Chromite Mines, Jajpur, Odisha | NA
Clay:
Ball |  | Bikaner Ceramics | Rajasthan, Bikaner | 75
Do. |  | Sampat Lal Daga | do. | NA
Bentonite |  | Ashapura Minechem Ltd (Ashpura Group) | Kutch, Gujarat | 350
Do. |  | Ashapura Volclay Ltd. (Ashpura Minechem Ltd. and AMCOL Int. Corp) | Bhuji and Dharur | 72
Do. |  | Ashapura International Ltd. | NA | NA
Do. |  | Vijayalaxmi Group of Industries | West Rajasthan | NA
Do. |  | Gimpex Ltd. | Chennai | NA
Fire clay |  | Shanta Sales Corp. | Rajasthan, Bikaner | NA
Kaolin |  | 20 Microns Ltd. | Bhuj, Gujarat | 65
Do. |  | English India Clays Ltd. | Veli, Kerala | 240
See footnotes at end of table.
TABLE 2—Continued
INDIA: STRUCTURE OF THE MINERAL INDUSTRY IN 2015
(Thousand metric tons unless otherwise specified)
Annual
Commodity |  | Major operating companies and major equity owners | Location of main facilities | capacitye
Coal, bituminous | million | Bharat Coking Coal Ltd. [a subsidiary of Coal India Ltd. | Bihar and West Bengal | 26
| metric tons | (Government, 100%)]
Do. | do. | Central Coalfields Ltd. [a subsidiary of Coal India Ltd. | Bihar | 27
(Government, 100%)]
Do. | do. | Eastern Coalfields Ltd. [a subsidiary of Coal India Ltd. | Bihar and West Bengal | 21
(Government, 100%)]
Do. | do. | Mahanadi Coalfields Ltd. [a subsidiary of Coal India Ltd. | Odisha | 21
(Government, 100%)]
Do. | do. | North Eastern Coalfields Ltd. [a subsidiary of Coal India Ltd. | Assam | 64
(Government, 100%)]
Do. | do. | Northern Coalfields Ltd. [a subsidiary of Coal India Ltd. | Madhya Pradesh and Uttar Pradesh | 24
(Government, 100%)]
Do. | do. | Singareni Collieries Co. Ltd. (Andhra Pradesh State government, | Andhra Pradesh and Maharashtra | 18
50%, and Government, 50%)
Do. | do. | South Eastern Coalfields Ltd. [a subsidiary of Coal India Ltd. | Chhattisgarh | 36
(Government, 100%)]
Do. | do. | Western Coalfields Ltd. [a subsidiary of Coal India Ltd. | Madhya Pradesh and Maharashtra | 18
(Government, 100%)]
Coal, lignite | do. | Neyveli Lignite Corp. Ltd. (NLC) (Government, 100%) | Tamil Nadu | 17
Copper ore, mine output, |  | Hindustan Copper Ltd. (HCL) (Government, 100%) | Indian Copper Complex Mines, Ghatsila | 13
Cu content |  |  | District, Jharkhand
Do. |  | do. | Khetri Copper Complex Mines, | 28
Khetrinagar Rajasthan
Do. |  | do. | Malanjkhand Copper Complex Mines, | 45
Balaghat District, Madhya Pradesh
Copper, metal |  | Hindalco Industries Ltd. (Birla Group, 33%; foreign investors, | Birla Copper Complex smelter, Dahej, | 500
|  | 26%; private Indian investors, 23%; financial institutions, 18%) | Gujarat
Do. |  | Hindustan Copper Ltd. (HCL) (Government, 100%) | Indian Copper Complex smelter-refinery, | 19
Ghatsila District, Jharkhand
Do. |  | do. | Khetri Copper Complex smelter-refinery, | 31
Khetrinagar District, Rajasthan
Do. |  | do. | Taloja copper project, Maharashtra | NA
Do. |  | Vedanta Aluminium Ltd. | Tuticorin smelter, Tamil Nadu | 400
Do. |  | do. | Silvassa refinery, Gujarat | 300
Do. |  | Jhagadia Copper Ltd. | Jhagadia, Gujarat | 50
Diamond | carats | National Mineral Development Corp. Ltd. (NMDC) | Mahjgawan Mine | 25000
(Government, 100%)
Fluorite |  | Maharashtra State Mining Corporation Ltd. | Dongargaon, Maharashtra, Chandrapur | 12
Gold | kilograms | Hutti Gold Mines Co. | Hutti Mine, Karnataka | 490
Do. | do. | do. | Uti Mine, Karnataka | 55
Do. | do. | do. | Hira-Buddini | 157
Do. | do. | Mahmohan Minera Industries (Pvt) Ltd. | Kunderkocha Mine, Jharkhand | NA
Graphite |  | Agrawal Graphite Industries Ltd. | Belpara District, Odisha | 10
Do. |  | Tamil Nadu Minerals Ltd. | Sivaganga District, Tamil Nadu | NA
Gypsum |  | FCI Aravali Gypsum and Minerals India Ltd. | Kavas-Utarali group of mines, Mohangarh | 526
group of mines, Bikaner group of mines,
Suratgarh group of mines, Raimsinghpur
group of mines, Kishanpura A and
B Rajasthan
Iron and steel, crude steel |  | Visvesvaraya Iron and Steel Ltd. (Karnataka State government, 60%, | Bhadravati steel plant, Karnataka | 180
and Government-owned Steel Authority of India Ltd., 40%)
Do. |  | Steel Authority of India Ltd. (Government, 100%) | Bhilai steel plant, Jharkhand | 4930
Do. |  | do. | Bokaro steel plant, Jharkhand | 4600
See footnotes at end of table.
TABLE 2—Continued
INDIA: STRUCTURE OF THE MINERAL INDUSTRY IN 2015
(Thousand metric tons unless otherwise specified)
Annual
Commodity |  | Major operating companies and major equity owners | Location of main facilities | capacitye
Iron and steel, |  | Indian Iron and Steel Co. Ltd. (a wholly owned subsidiary of | Burnpur steel plant, West Bengal | 1500
crude steel—Continued |  | Government-owned Steel Authority of India Ltd.), 100%
Do. |  | JSW Steel Co. Ltd. | Dolvi, Maharashtra | 5000
Do. |  | Steel Authority of India Ltd. (Government, 100%) | Durgapur steel plant, West Bengal | 1600
Do. |  | Tata Steel Ltd. | Jamshedpur steel plant, Jharkhand | 6800
Do. |  | do. | Jagdalpur, Chhattisgarh | 2000
Do. |  | do. | Duburi, Odisha | 3000
Do. |  | Steel Authority of India Ltd. (Government, 100%) | Rourkela steel plant, Odisha | 1800
Do. |  | Rashtriya Ispat Nigam Ltd. | Visakhapatnam steel plant, Andhra | 3000
Pradesh
Do. |  | JSW Steel Co. Ltd. | Vijayanagar, Karnataka | 12000
Do. |  | Ministeel plants (privately owned) | 18 plants located throughout India | 4700
Do. |  | Essar Steel Co. Ltd. | Hazira, Gujarat | 3000
Do. |  | Lloyds Steel Industries Ltd. | Wardha, Maharashtra | 500
Do. |  | MSP Steel and Power Ltd. | Raipur, Chhattisgarh | 750
Do. |  | JSW Steel Co. Ltd. | Salem Special Steel plant, Karnataka | 1200
Iron ore |  | National Mineral Development Corp. Ltd. (NMDC) (Government, | Bailadila, Chhattisgarh | 9000
100%)
Do. |  | Steel Authority of India Ltd. (Government, 100%) | Bastar and Durg District, Chhattisgarh; | 7000
Bolani, Odisha;1 and Chiria, Jharkhand
Do. |  | Kudremukh Iron Ore Co. Ltd. (Government, 100%) | Kudremukh, Chikmagalur District, | 10300
Karnataka
Do. |  | National Mineral Development Corp. Ltd. (NMDC) (Government, | Donimalai, Karnataka | 9000
100%)
Do. |  | Chowgule and Co. Ltd. | Goa | 2500
Do. |  | Dempo Mining Corp. Ltd. | do. | 2500
Do. |  | V.M. Salgaocar & Bros. Pvt. Ltd. | do. | 2500
Do. |  | Sesa Goa Ltd. (Vedanta Resources plc, 51%) | Codli and Sonshi, Goa | NA
Do. |  | Steel Authority of India Ltd. (Government, 100%) | Kendujhar District, Odisha | 3000
Do. |  | Tata Steel Ltd. | do. | 2000
Do. |  | NSL Consolidated Ltd. (China Metallurgical Group Corp., 10%) | Mangal, Andhra Pradesh | 200
Do. |  | Indian Iron and Steel Co. Ltd. (a wholly owned subsidiary of | Singhbhum District, Bihar | 2500
Government-owned Steel Authority of India Ltd.), 100%
Do. |  | Steel Authority of India Ltd. (Government, 100%) | do. | 3500
Do. |  | Tata Steel Ltd. | do. | 3500
Kyanite |  | Associated Mining Co. | Bhandara District, Maharashtra | 10
Do. |  | Maharashtra Mineral Corp. Ltd. | do. | 10
Do. |  | Bihar State Mineral Development Corp. Ltd. (Bihar State | Singhbhum District, Bihar | 10
government, 100%)
Do. |  | Hindustan Copper Ltd. (HCL) (Government, 100%) | do. | 22
Lead:
Primary |  | Hindustan Zinc Ltd. (Sterlite Opportunities and | Chanderiya smelters, Rajasthan | 105
Ventures Ltd., 64.9%, and Government, 29.5%)
Do. |  | do. | Tundoo smelter, Bihar | 8
Do. |  | do. | Dariba smelter | 100
Secondary |  | Indian Lead Co. | Thane refinery, Mumbai, Maharashtra | 12
Do. |  | do. | Refinery at Kolkata | 12
Lead concentrate, |  | Hindustan Zinc Ltd. (Sterlite Opportunities and | Agnigundala Mine, Andhra Pradesh | 72
Pb content |  | Ventures Ltd., 64.9%, and Government, 29.5%)
Do. |  | do. | Sargipalli Mine, Odisha | 150
Lead-zinc ore, gross weight |  | do. | Rampura-Agucha Mine, Rajasthan | 6500
Do. |  | do. | Zawar Mine group, Rajasthan | 1200
Do. |  | do. | Kayad Mine, Rajasthan | 350
Magnesite |  | Steel Authority of India Ltd. (Government, 100%) | Salem, Tamil Nadu | 150
Do. |  | Dalmia Magnesite Corp. | do. | 72
Do. |  | Tamil Nadu Magnesite Ltd. (Tamil Nadu State government, 100%) | do. | 150
See footnotes at end of table.
TABLE 2—Continued
INDIA: STRUCTURE OF THE MINERAL INDUSTRY IN 2015
(Thousand metric tons unless otherwise specified)
Annual
Commodity |  | Major operating companies and major equity owners | Location of main facilities | capacitye
Manganese ore,3 gross weight |  | MOIL Ltd. (Government, 100%) | Ukwa Mine, Madhya Pradesh | 55
Do. |  | do. | Balaghat, Madhya Pradesh | 310
Do. |  | do. | Chikla Mine, Maharashtra | 150
Do. |  | do. | Munsar Mine, Maharashtra | 55
Do. |  | do. | Gumgaon, Maharashtra | 60
Do. |  | Falechand Marsingdas | Andhra Pradesh | NA
Do. |  | J.A. Trivedi Bros. | do. | NA
Do. |  | Sandur Manganese and Iron Ores Ltd. | Bellary, Karnataka | NA
Do. |  | Eastern Mining Co. | North Kanara, Karnataka | NA
Do. |  | Mysore Minerals Ltd. | do. | NA
Do. |  | Mangilall, Rungta (Pvt.) Ltd. | Keonjhar, Odisha | NA
Do. |  | Orissa Mining Corp. Ltd. | do. | NA
Do. |  | Rungta Mines (Pvt.) Ltd. | do. | NA
Do. |  | Tata Steel Ltd. | Ferro Manganese Plant, Odisha | NA
Do. |  | S. Lall & Co. | do. | NA
Do. |  | Tata Steel Ltd. | Keonjhar, Odisha | NA
Do. |  | Orissa Mineral Development Co. Ltd. | Koraput, Odisha | NA
Do. |  | Orissa Mining Corp. Ltd. | do. | NA
Do. |  | Mysore Minerals Ltd. | Shimoga, Karnataka | NA
Do. |  | Aryan Mining & Trading Corp. | Sundargarh, Odisha | NA
Do. |  | Orissa Manganese & Minerals (Pvt.) Ltd. | do. | NA
Do. |  | Tata Steel | do. | NA
Do. |  | R.B.S. Shreeram Durga Prasad and Falechand Marsingdas | Vizianagaram, Andhra Pradesh | NA
Do. |  | Radhika Metals & Minerals Pvt. Ltd. | NA | NA
Mica |  | Micafab India Pvt. Ltd. | Sydapuram Mandal, Andhra Pradesh | 4500
Do. |  | Premier Mica Co. | Rjupalem, Andhra Pradesh | 200
Do. |  | Dwarakananad Reddy, and 4 others, 1-C, Vaibhav Enclave | Nellore, Andhra Pradesh | NA
Petroleum, | thousand | Cochin Refineries Ltd. (Oil and Natural Gas Corp., 55%, | Ambalamugal refinery, Kerala | 67
refined | 42-gallon | and private interests, 45%)
barrels per day
Do. | do. | do. | Haldia refinery, West Bengal | 61
Do. | do. | Reliance Industries Ltd. | Jamnagar refinery, Gujarat | 430
Do. | do. | do. | Koyali refinery, Gujarat | 185
Do. | do. | Madras Refineries Ltd. (Oil and Natural Gas Corp., 52%, | Madras refinery, Tamil Nadu | 131
and private interests, 48%)
Do. | do. | Bharat Petroleum Corp. Ltd. (Oil and Natural Gas Corp., 67%, | Mahul refinery, Mumbai, Maharashtra | 135
and private interests, 33%)
Do. | do. | Hindustan Petroleum Corp. Ltd. (Oil and Natural Gas Corp., 51%, | do. | 110
and private interests, 49%)
Do. | do. | Essar Oil Ltd. | Vadinar refinery, Gujarat | 245
Do. | do. | do. | Visakhapatnam refinery, Andhra | 90
Pradesh
Do. | do. | Indian Oil Corp. (Oil and Natural Gas Corp., 91%, | Mathura refinery, Uttar Pradesh | 156
and private interests, 9%)
Do. | do. | do. | Panipat refinery, Haryana | 240
Phosphate rock |  | Rajasthan State Mineral Development Corp. Ltd. (Rajasthan State | Jamarkotra,Badgaon, Dakankotra, Kanpur, | 20
|  | government, 100%) | Kharbaria-ka-Guda, and Sallopat
Mines, Rajasthan
Do. |  | Pyrites Phosphates and Chemicals Ltd. | Durmala and Maldeota underground | NA
mines, Uttar Pradesh
Do. |  | Madhya Pradesh State Mining Corp. Ltd. (Madhya Pradesh State | Hirapur (Maddeora) and Khatamba Mines, | NA
|  | government, 100%) | Madhya Pradesh
Do. |  | do. | Hirapur Mine (Tigoda), Madhya Pradesh | NA
Do. |  | do. | Jhabua Mine, Madhya Pradesh | NA
Do. |  | Hindustan Zinc Ltd. (HZL) (Sterlite Opportunities and Ventures Ltd., | Maton Mine, Rajasthan | NA
64.9%, and Government, 29.5%)
Rare earths, monazite |  | Indian Rare Earths Ltd. (IREL) [Government (Department | NA | 11
of Atomic Energy), 100%]
See footnotes at end of table.
TABLE 2—Continued
INDIA: STRUCTURE OF THE MINERAL INDUSTRY IN 2015
(Thousand metric tons unless otherwise specified)
Annual
Commodity |  | Major operating companies and major equity owners | Location of main facilities | capacitye
Silver | thousand | Hindustan Zinc Ltd. (HZL) (Sterlite Opportunities and Ventures Ltd., | Chavara, Kerala, Ilmenite | 518
| kilograms | 64.9%, and Government, 29.5%)
Titanium, |  | Kerala Minerals and Metals Ltd. (Kerala State government, 100%) | do. | 103
ilmenite-rutile ore
Do. |  | do. | Orissa Sands Complex, Ganjam, Odisha | 240
Do. |  | do. | Manavalakurichi, Tamil Nadu, Ilmenite | 100
Do. |  | do. | Garnet | 9
Do. |  | Trimex Sands Pvt. Ltd. (Trimex Group) | Sirkurman deposit, Srikakulam | NA
Do. |  | do. | Andhra Pradesh, Ilmenite | 300
Do. |  | V.V. Mineral Ltd. | Thoothukudi, Tamil Nadu, Ilmenite | 500
Do. |  | Beach Minerals Co. Pvt.Ltd., Tamil Nadu | Kuttam, Chennai, Tamil Nadu | 150
Uranium, ore |  | Uranium Corp. of India [Government (Department of Atomic Energy), | Jaduguda, Jharkhand, Tummalpalle, | NA
|  | 100%] | Andhra Pradesh
Zinc |  | Binani Zinc Ltd. (Binani Industries Ltd., 89.9%) | Binanipuram smelter, Kerala | 38
Do. |  | Hindustan Zinc Ltd. (HZL) (Sterlite Opportunities and Ventures Ltd., | Rampura-Agacha Mine, Chanderiya smelter, | 6150
|  | 64.9%, and Government, 29.5%) | Rajasthan
Do. |  | do. | Sindesar Khurf Mine, Rajasthan | 2000
Do. |  | do. | Rajpura Dariba Mine, Rajasthan | 900
Do. |  | do. | Kayad Mine, Rajasthan | 350
Do. |  | do. | Zawar Mine, Rajasthan | 1200
Do. |  | do. | Chanderiya zinc smelter, Rajasthan | 525
Do. |  | do. | Dariba smelting complex, Rajasthan | 210
Do. |  | do. | Zinc Smelter Debari, Rajasthan | 88
Do. |  | do. | Zinc Smelter Vizag, at Vizag, Andhra Pradesh | 56
eEstimated. Do., do. Ditto. NA Not available.
1The Korba plan-I was not operational.
2Closed
3Capacity of clusters of surface mines varies extremely; annual producton depends on demand. Estimated total capacity is 3.0 million metric tons per year (Mt/yr).

## Table3
TABLE 3
INDIA: EXPORTS OF SELECTED MINERAL COMMODITIES IN 2015
Thousand metric tons unless otherwise specified
Commodity |  | 2011 | 2012 | 2013 | 2014 | 2015
METALS
Aluminum:
Alumina |  | 2547 | 991 | 1190 | 1526 | 1419
Bauxite |  | 116 | 401 | 4200 | 3500 | 6809
Metal and alloys |  | 242 | 316 | 440 | 589 | 600
Copper, metal and alloys:
Ore and concentrates |  | 2 | -- | 8 | 4 | --
Blister and anode |  | 0.1 | 0.1 | 0 | 0.1 | 0.1
Refined copper |  | 342 | 254 | 237 | 362 | 341
Copper alloy, ingots |  | 3 | 3 | 3 | 2 | 2.11
Copper and alloys, semifabricated |  | 52 | 20 | 17 | 21 | 31
Copper and alloys, scrap |  | 7 | 6 | 6 | 6 | 5
Gold, metal1 | kilograms | 34595 | 169126 | 85349 | 70721 | 69894
Iron ore:
Iron ore |  | 39156 | 28432 | 14426 | 9844 | 4211
Iron ore, Fe content |  | 24276.72 | 17627.84 | 8944.12 | 6103.28 | 2610.82
Iron and steel:
Direct-reduced |  | 70 | 126 | 117 | 167 | 132
Pig iron |  | 1197 | 394 | 1063 | 835 | 542
Sponge iron |  | 899 | 3115 | 22331 | 2828 | 937
Steel:
Semifinished and finished steel products |  | 8940 | 8232 | 10078 | 10379 | 7563
Ingots and semis |  | 481 | 601 | 1253 | 1601 | 769
Long products |  | 949 | 707 | 776 | 908 | 766
Flat products |  | 4985 | 4445 | 6369 | 5899 | 4373
Tabular products |  | 2047 | 1989 | 1430 | 1463 | 1215
Ferroalloys |  | 2043 | 1693 | 1719 | 1655 | 1454
Scrap |  | 6175 | 8156 | 5632 | 5699 | 5699
Lead:
Ores and concentrates1 | metric tons | 39195 | 10226 | 14 | 7 | 509
Metal1 |  | 149 | NA | 30 | 58 | 58
Lead and alloys, including scrap1 |  | 286 | 241 | 47 | 81 | 81
Zinc:
Ores and concentrates, Zn content1 | metric tons | 67501 | 5591 | 75870 | 45660 | 41
Zinc and alloys, including scrap1 |  | 264 | 296 | 199 | 195 | 195
Metal |  | 323 | 207 | 195 | 174 | 311
INDUSTRIAL MINERALS
Barite1 |  | 2188 | 3784 | 1971 | 1641 | 1285
Cement |  | 3612 | 3399 | 2918 | 5141 | 5141
Diamond, mostly cut1 | carats | 78994 | 62654 | 65561 | 83851 | 70929
Graphite, natural | metric tons | 1898 | 2217 | 922 | 2790 | 302
Gypsum | do. | 62747 | 29401 | 54854 | 38719 | 63531
Potash |  | 30 | 32 | 14 | 20 | 39
Talc |  | 116 | 101 | 118 | 149 | 158
MINERAL FUELS AND RELATED MATERIALS
Coal1 |  | 4327 | 3025 | 2514 | 2189 | 1470
Coke, semicoke1 |  | 650 | 612 | 1138 | 151 | 162
Liquefied gas |  | 27 | 22 | 28 | 5 | 5
Petroleum, crude |  | 7 | 156 | NA | 350 | 1050
do. Ditto. NA Not available. -- Zero.
1Data are based on fiscal year ending on March 31 of the year stated.
Sources: Indian Minerals Yearbook 2010–2015; World Steel Association, 2015; International Copper Study Group, 2015;
UN Comtrade database, 2010–2014; BP Statistical Review of World Energy, 2016.

## Table4
TABLE 4
INDIA: IMPORTS OF SELECTED MINERAL COMMODITIES IN 2015
Thousand metric tons unless otherwise specified
Commodity |  | 2011 | 2012 | 2013 | 2014 | 2015
METALS
Aluminum:
Alumina |  | 571 | 735 | 1384 | 818 | 874
Bauxite |  | 64 | 79 | 66 | 422 | 1801
Metal and alloys, unwrought |  | 233 | 292 | 348 | 345 | 345
Copper:
Ore and concentrates |  | 582 | 580 | 920 | 594 | 543
Copper alloy, ingots |  | 4 | 4 | 3 | 4 | 3.457
Copper and alloys, semifabircated |  | 139 | 134 | 180 | 227 | 247
Copper and alloys, scrap |  | 153 | 204 | 141 | 169 | 174
Blister and anode |  | 13 | 29 | 16 | 38 | 83
Refined copper |  | 14 | 21 | 41 | 31 | 40
Gold metal1 | kilograms | 696738 | 1078354 | 1013703 | 661715 | 915473
Iron ore:
Iron ore |  | 1316 | 2882 | 1115 | 7413 | 9515
Iron ore, Fe content |  | 815.92 | 1786.84 | 691.3 | 4596.06 | 5899.3
Iron and steel:
Direct-reduced |  | 422 | 1069 | 671 | 178 | 38
Pig iron |  | 11 | 12 | 46 | 27 | 35
Sponge iron |  | 66 | 214 | 17 | 18 | 13
Scrap |  | 6175 | 8156 | 5632 | 5699 | 6710
Steel:
Semifinished and finished |  | 9213 | 9341 | 7392 | 9477 | 13284
Ingots and semis |  | 563 | 823 | 248 | 413 | 765
Long products |  | 904 | 963 | 881 | 1626 | 2015
Ferroalloys |  | 260 | 291 | 265 | 308 | 350
Flat products |  | 6896 | 6868 | 5648 | 6744 | 9829
Tubular products |  | 813 | 642 | 576 | 657 | 643
Lead:
Ores and concentrates |  | 9 | 30 | 56 | 33 | 39
Metal |  | 78 | 99 | 102 | 113 | 109
Zinc:
Ores and concentrates |  | 88 | 63 | 112 | 33 | 36
Metals |  | 56 | 78 | 62 | 112 | 105
INDUSTRIAL MINERALS
Barite1 | metric tons | 2843 | 3720 | 6174 | 5687 | 7484
Cement |  | 6765 | 9189 | 11967 | 13676 | 7175
Diamond, rough:1 |  | 182227 | 152811 | 135730 | 146612 | 150487
Graphite (natural) | metric tons | 18154 | 18334 | 23291 | 25235 | 29227
Gypsum | do. | 2337 | 3197 | 3011 | 4066 | 3955
Potash |  | 4618 | 2842 | 2123 | 3395 | 4621
Talc |  | 101 | 5 | 3 | 3 | 4
MINERAL FUELS AND RELATED MATERIALS
Coal1 |  | 69918 | 102841 | 145790 | 166861 | 212103
Coke, semicoke1 |  | 1490 | 2365 | 3077 | 4167 | 4446
Liquefied gas |  | 9766 | 13200 | 13136 | 13021 | 21700
Petroleum, crude | million 42-gallon | 1139000 | 1233000 | 1381000 | 1324000 | 1372000
barrels
do. Ditto.
1Data are based on fiscal year ending on March 31 of the year stated.
Sources: Indian Minerals Yearbook, 2010–2015; World Steel Association, 2015; International Copper
Study Group, 2015, UN Comtrade database, 2010–2014; BP Statistical Review of World Energy, 2016.

## Table5
TABLE 5
INDIA: ESTIMATED RESERVES OF MAJOR MINERAL COMMODITIES IN 2015
(Thousand metric tons unless otherwise specified)
Commodity |  | Reserves
Apatite |  | 31000
Asbestos (all grades) |  | 2500
Barite (all grades) |  | 32000
Bauxite |  | 830000
Calcite |  | 3000
Chalk |  | 4000
Chromite ore (all grades) |  | 107000
Clay:
Ball |  | 17000
Kaolin |  | 180000
Coal, lignite |  | 130000000
Copper:
Ore |  | 240000
Cu content |  | 3000
Corundum | metric tons | 600
Diamond | thousand carats | 990
Diaspore |  | 3000
Dolomite |  | 780000
Dunite |  | 17000
Feldspar |  | 45000
Fireclay |  | 30000
Fluorite |  | 5000
Garnet |  | 19000
Gold:
Ore |  | 15000
Au content | kilograms | 72000
Graphite |  | 8000
Gypsum |  | 39000
Iron ore:
Crude ore |  | 6600000
Fe content |  | 4100000
Iron oxide pigments, ochre |  | 55000
Kyanite and related minerals:
Kyanite |  | 1600
Sillimanite |  | 4100
Lead and zinc ore |  | 103000
Lead, Pb content |  | 2200
Limestone |  | 15000000
Magnesite |  | 21000
Manganese ore |  | 96000
Marl |  | 140000
Mica |  | 190
Perlite |  | 430
Phosphate rock |  | 70000
Pyrophyllite |  | 23000
Ruby | kilograms | 240
Salt (rock) |  | 16000
Silica sand |  | 520000
Silver:
Ore |  | 120000
Ag content |  | 8000
Talc |  | 90000
Tin concentrate of ore | metric tons | 7000
Titanium minerals:
Ilmenite |  | 590000
Rutile |  | 31000
Vermiculite |  | 1700
Wollastonite |  | 2500
Zinc (Zn content) |  | 11000
Zircon |  | 3400
Souce: Indian Bureau of Mines, 2015.