## Text
This file includes the report as it appears in the USGS Minerals Yearbook 2008.
Gemstones in 2008
This workbook includes an embedded Word document and 11 tables (see tabs below).
This icon is linked to an embedded text document. Double-click on the icon to view the text document.
Final release: October 20, 2010.

## T1
TABLE 1
GUIDE TO SELECTED GEMSTONES AND GEM MATERIALS USED IN JEWELRY
|  |  | Practical |  |  | Specific |  | Refractive | May be | Recognition
Name | Composition | Color | size1 | Cost2 | Mohs | gravity | Refraction | index | confused with | characteristics
Amber | Hydrocarbon | Yellow, red, green, blue | Any | Low to | 2.0–2.5 | 1.0–1.1 | Single | 1.54 | Synthetic or pressed | Fossil resin, color, low
|  |  |  | medium |  |  |  |  | plastics, kaurigum | density, soft and
trapped insects.
Apatite | Chlorocalcium | Colorless, pink, yellow, | Small | Low | 5.0 | 3.16–3.23 | Double | 1.63–1.65 | Amblygonite, andalusite, | Crystal habit, color,
| phosphate | green, blue, violet | [6 empty] | brazilianite, precious | hardness, appearance.
beryl, titanite, topaz,
tourmaline
Azurite | Copper carbonate | Azure, dark blue, pale | Small to | do. | 3.5–4.0 | 3.7–3.9 | do. | 1.72–1.85 | Dumortierite, hauynite, | Color, softness, crystal
| hydroxide | blue | medium | [5 empty] | lapis lazuli, lazulite, | habits and associated
[9 empty] | sodalite | minerals.
Benitoite | Barium titanium | Blue, purple, pink, | do. | High | 6.0–6.5 | 3.64–3.68 | do. | 1.76–1.80 | Sapphire, tanzanite, | Strong blue in ultraviolet
| silicate | colorless | [6 empty] | blue diamond, blue | light.
tourmaline, cordierite
Beryl:
Aquamarine | Beryllium aluminum | Blue-green to light blue | Any | Medium to | 7.5–8.0 | 2.63–2.80 | do. | 1.58 | Synthetic spinel, blue | Double refraction,
| silicate |  |  | high |  |  |  |  | topaz | refractive index.
Bixbite | do. | Red | Small | Very high | 7.5–8.0 | 2.63–2.80 | do. | 1.58 | Pressed plastics, | Refractive index.
tourmaline
Emerald, natural | do. | Green | Medium | do. | 7.5 | 2.63–2.80 | do. | 1.58 | Fused emerald, glass, | Emerald filter, dichroism,
[9 empty] | tourmaline, peridot, | refractive index.
green garnet doublets
Emerald, synthetic | do. | do. | Small | High | 7.5–8.0 | 2.63–2.80 | do. | 1.58 | Genuine emerald | Lack of flaws, brilliant
fluorescence in
ultraviolet light.
Golden (heliodor) | do. | Yellow to golden | Any | Low to | 7.5–8.0 | 2.63–2.80 | do. | 1.58 | Citrine, topaz, glass, | Weak-colored.
|  |  |  | medium |  |  |  |  | doublets
Goshenite | do. | Colorless | do. | Low | 7.5–8.0 | 2.63–2.80 | do. | 1.58 | Quartz, glass, white | Refractive index.
sapphire, white topaz
Morganite | do. | Pink to rose | do. | do. | 7.5–8.0 | 2.63–2.80 | do. | 1.58 | Kunzite, tourmaline, | Do.
pink sapphire
Calcite:
Marble | Calcium carbonate | White, pink, red, blue, | do. | do. | 3.0 | 2.72 | Double | 1.49–1.66 | Silicates, banded agate, | Translucent.
|  | green, or brown |  |  |  |  | (strong) |  | alabaster gypsum
Mexican onyx | do. | do. | do. | do. | 3.0 | 2.72 | do. | 1.60 | do. | Banded, translucent.
Charoite | Hydrated sodium | Lilac, violet, or white | Small to | do. | 5.0–6.0 | 2.54–2.78 | XX | 1.55–1.56 | Purple marble | Color, locality.
| calcium hydroxi- |  | medium
fluoro-silicate
Chrysoberyl:
Alexandrite | Beryllium aluminate | Green by day light, red | Small to | High | 8.5 | 3.50–3.84 | Double | 1.75 | Synthetic | Strong dichroism, color
|  | by artificial light | medium | [6 empty] | varies from red to
green, hardness.
See footnotes at end of table.
TABLE 1—Continued
GUIDE TO SELECTED GEMSTONES AND GEM MATERIALS USED IN JEWELRY
|  |  | Practical |  |  | Specific |  | Refractive | May be | Recognition
Name | Composition | Color | size1 | Cost2 | Mohs | gravity | Refraction | index | confused with | characteristics
Chrysoberyl—
Continued:
Cat’s-eye | Beryllium aluminate | Greenish to brownish | Small to | High | 8.5 | 3.50–3.84 | Double | 1.75 | Synthetic, shell | Density, translucence,
|  |  | large | [6 empty] | chatoyance.
Chrysolite | do. | Yellow, green, and/or | Medium | Medium | 8.5 | 3.50–3.84 | do. | 1.75 | Tourmaline, peridot | Refractive index, silky.
brown
Chrysocolla | Hydrated copper | Green, blue | Any | Low | 2.0–4.0 | 2.0–2.4 | XX | 1.46–1.57 | Azurite, dyed | Lack of crystals, color,
| silicate | [7 empty] | chalcedony, malachite, | fracture, low density
[9 empty] | turquoise, variscite | and softness.
Coral | Calcium carbonate | Orange, red, white, black, | Branching, | do. | 3.5–4.0 | 2.6–2.7 | Double | 1.49–1.66 | False coral | Dull translucent.
|  | purple, or green | medium
Corundum:
Ruby | Aluminum oxide | Rose to deep purplish red | Small | Very high | 9.0 | 3.95–4.10 | do. | 1.78 | Synthetics, including | Inclusions, fluorescence.
spinel, garnet
Sapphire, blue | do. | Blue | Medium | High | 9.0 | 3.95–4.10 | do. | 1.78 | do. | Inclusions, double
refraction, dichroism.
Sapphire, fancy | do. | Yellow, pink, colorless, | Medium to | Medium | 9.0 | 3.95–4.10 | do. | 1.78 | Synthetics, glass and | Inclusions, double
|  | orange, green, or violet | large | [5 empty] | doublets, morganite | refraction, refractive
index.
Sapphire or ruby, | do. | Red, pink, violet, blue, or | do. | High to low | 9.0 | 3.95–4.10 | do. | 1.78 | Star quartz, synthetic | Shows asterism, color
stars |  | gray | [6 empty] | stars | side view.
Sapphire or ruby, | do. | Yellow, pink, or blue | Up to 20 | Low | 9.0 | 3.95–4.10 | do. | 1.78 | Synthetic spinel, glass | Curved striae, bubble
synthetic |  |  | carats | [6 empty] | inclusions.
Cubic zirconia | Zirconium and | Colorless, pink, blue, | Small | do. | 8.25–8.5 | 5.8 | Single | 2.17 | Diamond, zircon, titania, | Hardness, density, lack
| yttrium oxides | lavender, yellow | [6 empty] | moissanite | of flaws and inclusions,
refractive index.
Diamond | Carbon | White, blue-white, | Any | Very high | 10.0 | 3.516–3.525 | do. | 2.42 | Zircon, titania, cubic | High index, dispersion,
|  | yellow, brown, green, | [6 empty] | zirconia, moissanite | hardness, luster.
red, pink, blue
Feldspar:
Amazonite | Alkali aluminum | Green-blue | Large | Low | 6.0–6.5 | 2.56 | XX | 1.52 | Jade, turquoise | Cleavage, sheen, vitreous
| silicate | [8 empty] | to pearly, opaque, grid.
Labradorite | do. | Gray with blue and | do. | do. | 6.0–6.5 | 2.56 | XX | 1.56 | do. | Do.
bronze sheen color play
(schiller)
Moonstone | do. | Colorless, white, gray, | do. | do. | 6.0–6.5 | 2.77 | XX | 1.52–1.54 | Glass, chalcedony, opal | Pale sheen, opalescent.
or yellow with white,
blue, or bronze schiller
Sunstone | do. | Orange, red brown, | Small to | do. | 6.0–6.5 | 2.77 | XX | 1.53–1.55 | Aventurine, glass | Red glittery schiller.
|  | colorless with gold or | medium
red glittery schiller
See footnotes at end of table.
TABLE 1—Continued
GUIDE TO SELECTED GEMSTONES AND GEM MATERIALS USED IN JEWELRY
|  |  | Practical |  |  | Specific |  | Refractive | May be | Recognition
Name | Composition | Color | size1 | Cost2 | Mohs | gravity | Refraction | index | confused with | characteristics
Garnet | Complex silicate | Brown, black, yellow, | Small to | Low to high | 6.5–7.5 | 3.15–4.30 | Single | 1.79–1.98 | Synthetics, spinel, | Single refraction,
|  | green, red, or orange | medium |  |  |  | strained |  | glass | anomalous strain.
Hematite | Iron oxide | Black, black-gray, | Medium to | Low | 5.5–6.5 | 5.12–5.28 | XX | 2.94–3.22 | Davidite, cassiterite, | Crystal habit, streak,
|  | brown-red | large | [5 empty] | magnetite, neptunite, | hardness.
pyrolusite, wolframite
Jade:
Jadeite | Complex silicate | Green, yellow, black, | Large | Low to very | 6.5–7.0 | 3.3–3.5 | Crypto- | 1.65–1.68 | Nephrite, chalcedony, | Luster, spectrum,
|  | white, or mauve |  | high |  |  | crystalline |  | onyx, bowenite, | translucent to opaque.
vesuvianite,
grossularite
Nephrite | Complex hydrous | do. | do. | do. | 6.0–6.5 | 2.96–3.10 | do. | 1.61–1.63 | Jadeite, chalcedony, | Do.
| silicate | [7 empty] | onyx, bowenite,
vesuvianite,
grossularite
Jet (gagate) | Lignite | Deep black, dark brown | do. | Low | 2.5–4.0 | 1.19–1.35 | XX | 1.64–1.68 | Anthracite, asphalt, | Luster, color.
cannel coal, onyx,
schorl, glass, rubber
Lapis lazuli | Sodium calcium | Dark azure-blue to | do. | do. | 5.0–6.0 | 2.50–3.0 | XX | 1.50 | Azurite, dumortierite, | Color, crystal habit,
| aluminum silicate | bright indigo blue or | [6 empty] | dyed howlite, lazulite, | associated minerals,
|  | even a pale sky blue. | [6 empty] | sodalite, glass | luster, and localities.
Malachite | Hydrated copper | Light to black-green | do. | do. | 3.5–4.0 | 3.25–4.10 | XX | 1.66–1.91 | Brochantite, chrysoprase, | Color banding, softness,
| carbonate | banded | [6 empty] | opaque green | associated minerals.
gemstones
Moissanite | Silicon carbide | Colorless and pale shades | Small | Low to | 9.25 | 3.21 | Double | 2.65–2.69 | Diamond, zircon, titania, | Hardness, dispersion, lack
|  | of green, blue, yellow |  | medium |  |  |  |  | cubic zirconia | of flaws and inclusions,
refractive index.
Obsidian | Amorphous, | Black, gray, brown, | Large | Low | 5.0–5.5 | 2.35–2.60 | XX | 1.45–1.55 | Aegirine-augite, | Color, conchoidal
| variable (usually | dark green, white, | [6 empty] | gadolinite, gagate, | fracture, flow bubbles,
| felsic) | transparent | [6 empty] | hematite, pyrolusite, | softness, and lack of
[9 empty] | wolframite | crystal faces.
Opal | Hydrated silica | Reddish orange, colors | do. | Low to high | 5.5–6.5 | 1.9–2.3 | Single | 1.45 | Glass, synthetics, | Color play (opalescence).
|  | flash in white gray, | [6 empty] | triplets, chalcedony
black, red, or yellow
Peridot | Iron magnesium | Yellow and/or green | Any | Medium | 6.5–7.0 | 3.27–3.37 | Double | 1.65–1.69 | Tourmaline, chrysoberyl | Strong double refraction,
| silicate | [5 empty] | (strong) |  |  | low dichroism.
Quartz:
Agate | Silicon dioxide | Any | Large | Low | 7.0 | 2.58–2.64 | XX | XX | Glass, plastic, Mexican | Cryptocrystalline,
[9 empty] | onyx | irregularly banded,
dendritic inclusions.
See footnotes at end of table.
TABLE 1—Continued
GUIDE TO SELECTED GEMSTONES AND GEM MATERIALS USED IN JEWELRY
|  |  | Practical |  |  | Specific |  | Refractive | May be | Recognition
Name | Composition | Color | size1 | Cost2 | Mohs | gravity | Refraction | index | confused with | characteristics
Quartz—Continued:
Amethyst | Silicon dioxide | Purple | Large | Medium | 7.0 | 2.65–2.66 | Double | 1.55 | Glass, plastic, fluorite | Macrocrystalline, color,
refractive index,
transparent, hardness.
Aventurine | do. | Green, red-brown, | do. | Low | 7.0 | 2.64–2.69 | do. | 1.54–1.55 | Iridescent analcime, | Macrocrystalline, color,
|  | gold-brown, with metallic | [6 empty] | aventurine feldspar, | metallic iridescent flake
|  | iridescent reflection | [6 empty] | emerald, aventurine | reflections, hardness.
glass
Cairngorm | do. | Smoky orange or yellow | do. | do. | 7.0 | 2.65–2.66 | do. | 1.55 | do. | Macrocrystalline, color,
refractive index,
transparent, hardness.
Carnelian | do. | Flesh red to brown red | do. | do. | 6.5–7.0 | 2.58–2.64 | do. | 1.53–1.54 | Jasper | Cryptocrystalline, color,
hardness.
Chalcedony | do. | Bluish, white, gray | do. | do. | 6.5–7.0 | 2.58–2.64 | do. | 1.53–1.54 | Tanzanite | Do.
Chrysoprase | do. | Green, apple-green | do. | do. | 6.5–7.0 | 2.58–2.64 | do. | 1.53–1.54 | Chrome chalcedony, | Do.
jade, prase opal,
prehnite, smithsonite,
variscite, artificially
colored green
chalcedony
Citrine | Silica | Yellow | do. | do. | 7.0 | 2.65–2.66 | do. | 1.55 | do. | Macrocrystalline, color,
refractive index,
transparent, hardness.
Crystal:
Rock | do. | Colorless | do. | do. | 7.0 | 2.65–2.66 | do. | 1.55 | Topaz, colorless | Do.
sapphire
Jasper | do. | Any, striped, spotted, or | do. | do. | 7.0 | 2.58–2.66 | XX | XX | do. | Cryptocrystalline,
|  | sometimes uniform | [7 empty] | opaque, vitreous luster,
hardness.
Onyx | do. | Many colors | do. | do. | 7.0 | 2.58–2.64 | XX | XX | do. | Cryptocrystalline,
uniformly banded,
hardness.
Petrified wood | do. | Brown, gray, red, yellow | do. | do. | 6.5–7.0 | 2.58–2.91 | Double | 1.54 | Agate, jasper | Color, hardness, wood
grain.
Rose | do. | Pink, rose red | do. | do. | 7.0 | 2.65–2.66 | do. | 1.55 | do. | Macrocrystalline, color,
refractive index,
transparent, hardness.
Tiger’s eye | do. | Golden yellow, brown, | do. | do. | 6.5–7.0 | 2.58–2.64 | XX | 1.53–1.54 | XX | Macrocrystalline, color,
|  | red, blue-black | [7 empty] | hardness, hatoyancy.
See footnotes at end of table.
TABLE 1—Continued
GUIDE TO SELECTED GEMSTONES AND GEM MATERIALS USED IN JEWELRY
|  |  | Practical |  |  | Specific |  | Refractive | May be | Recognition
Name | Composition | Color | size1 | Cost2 | Mohs | gravity | Refraction | index | confused with | characteristics
Rhodochrosite | Manganese carbonate | Rose-red to yellowish, | Large | Low | 4.0 | 3.45–3.7 | Double | 1.6–1.82 | Fire opal, rhodonite, | Color, crystal habit,
|  | stripped | [6 empty] | tugtupite, tourmaline | reaction to acid, perfect
rhombohedral cleavage.
Rhodonite | Manganese iron | Dark red, flesh red, with | do. | do. | 5.5–6.5 | 3.40–3.74 | do. | 1.72–1.75 | Rhodochrosite, thulite, | Color, black inclusions,
| calcium silicate | dendritic inclusions of | [6 empty] | hessonite, spinel, | lack of reaction to acid,
|  | black manganese oxide | [6 empty] | pyroxmangite, | hardness.
spessartine, tourmaline
Shell:
Mother-of-pearl | Calcium carbonate | White, cream, green, | Small | do. | 3.5 | 2.6–2.85 | XX | XX | Glass and plastic | Luster, iridescent play
|  | blue-green, with | [6 empty] | imitation | of color.
iridescent play of color
Pearl | do. | White, cream to black, | do. | Low to high | 2.5–4.5 | 2.6–2.85 | XX | XX | Cultured and glass or | Luster, iridescence,
|  | sometimes with hint of | [6 empty] | plastic imitation | x-structure, ray.
pink, green, purple
Spinel, natural | Magnesium | Any | Small to | Medium | 8.0 | 3.5–3.7 | Single | 1.72 | Synthetic, garnet | Refractive index, single
| aluminum oxide |  | medium | [6 empty] | refraction, inclusions.
Spinel, synthetic | do. | do. | Up to 40 | Low | 8.0 | 3.5–3.7 | Double | 1.73 | Spinel, corundum, beryl, | Weak double refraction,
|  |  | carats | [5 empty] | topaz, alexandrite | curved striae, bubbles.
Spodumene:
Hiddenite | Lithium aluminum | Yellow to green | Medium | Medium | 6.5–7.0 | 3.13–3.20 | do. | 1.66 | Synthetic spinel | Refractive index, color,
| silicate | [8 empty] | pleochroism.
Kunzite | do. | Pink to lilac | do. | do. | 6.5–7.0 | 3.13–3.20 | do. | 1.66 | Amethyst, morganite | Do.
Tanzanite | Complex silicate | Blue to lavender | Small | High | 6.0–7.0 | 3.30 | do. | 1.69 | Sapphire, synthetics | Strong trichroism, color.
Topaz | do. | White, blue, green, pink, | Medium | Low to | 8.0 | 3.4–3.6 | do. | 1.62 | Beryl, quartz | Color, density, hardness,
|  | yellow, gold |  | medium | [5 empty] | refractive index, perfect
in basal cleavage.
Tourmaline | do. | Any, including mixed | do. | do. | 7.0–7.5 | 2.98–3.20 | do. | 1.63 | Peridot, beryl, garnet | Double refraction, color,
[9 empty] | corundum, glass | refractive index.
Turquoise | Copper aluminum | Blue to green with black, | Large | Low | 6.0 | 2.60–2.83 | do. | 1.63 | Chrysocolla, dyed | Difficult if matrix not
| phosphate | brown-red inclusions | [6 empty] | howlite, dumortierite, | present, matrix usually
[9 empty] | glass, plastics, variscite | limonitic.
Unakite | Granitic rock, | Olive green, pink, | do. | do. | 6.0–7.0 | 2.60–3.20 | XX | XX | XX | Olive green, pink, gray-
| feldspar, epidote, | and blue-gray | [7 empty] | blue colors.
quartz
Zircon | Zirconium silicate | White, blue, brown, yellow, | Small to | Low to | 6.0–7.5 | 4.0–4.8 | Double | 1.79–1.98 | Diamond, synthetics, | Double refraction,
|  | or green | medium | medium |  |  | (strong) |  | topaz, aquamarine | strongly dichroic, wear
on facet edges.
Do., do. Ditto. XX Not applicable.
1Small: up to 5 carats; medium: 5 to 50 carats; large: more than 50 carats.
2Low: up to $25 per carat; medium: up to $200 per carat; high: more than $200 per carat.

## T2
TABLE 2
LABORATORY-CREATED GEMSTONE PRODUCTION METHODS
Gemstone | Production method | Company/producer | Date of first production
Alexandrite | Flux | Creative Crystals Inc. | 1970s.
Do. | Melt pulling | J.O. Crystal Co., Inc. | 1990s.
Do. | do. | Kyocera Corp. | 1980s.
Do. | Zone melt | Seiko Corp. | Do.
Cubic zirconia | Skull melt | Various producers | 1970s.
Emerald | Flux | Chatham Created Gems | 1930s.
Do. | do. | Gilson | 1960s.
Do. | do. | Kyocera Corp. | 1970s.
Do. | do. | Lennix | 1980s.
Do. | do. | Russia | Do.
Do. | do. | Seiko Corp. | Do.
Do. | Hydrothermal | Biron Corp. | Do.
Do. | do. | Lechleitner | 1960s.
Do. | do. | Regency | 1980s.
Do. | do. | Russia | Do.
Ruby | Flux | Chatham Created Gems | 1950s.
Do. | do. | Douras | 1990s.
Do. | do. | J.O. Crystal Co., Inc. | 1980s.
Do. | do. | Kashan Created Ruby | 1960s.
Do. | Melt pulling | Kyocera Corp. | 1970s.
Do. | Verneuil | Various producers | 1900s.
Do. | Zone melt | Seiko Corp. | 1980s.
Sapphire | Flux | Chatham Created Gems | 1970s.
Do. | Melt pulling | Kyocera Corp. | 1980s.
Do. | Verneuil | Various producers | 1900s.
Do. | Zone melt | Seiko Corp. | 1980s.
Star ruby | Melt pulling | Kyocera Corp. | Do.
Do. | do. | Nakazumi Earth Crystals Co. | Do.
Do. | Verneuil | Linde Air Products Co. | 1940s.
Star sapphire | do. | do. | Do.
Do., do., Ditto.

## T3
TABLE 3
VALUE OF U.S. NATURAL GEMSTONE PRODUCTION, BY TYPE1
(Thousand dollars)
Gem materials | 2007 | 2008
Beryl | 18 | 18
Coral, all types | 150 | 150
Diamond | (2) | (2)
Garnet | 67 | 130
Gem feldspar | 1330 | 916
Geode/nodules | 53 | 91
Opal | 328 | 357
Quartz:
Macrocrystalline3 | 215 | 334
Cryptocrystalline4 | 300 | 344
Sapphire/ruby | 283 | 556
Shell | 3370 | 2290
Topaz | (2) | (2)
Tourmaline | 59 | 112
Turquoise | 475 | 508
Other | 5260 | 5670
Total | 11900 | 11500
1Data are rounded to no more than three significant digits; may not add
to totals shown.
2Included with “Other.”
3Macrocrystalline quartz (crystals recognizable with the naked eye) includes
amethyst, aventurine, blue quartz, citrine, hawk’s eye, pasiolite, prase,
quartz cat’s eye, rock crystal, rose quartz, smoky quartz, and tiger’s eye.
4Cryptocrystalline quartz (microscopically small crystals) includes agate,
carnelian, chalcedony, chrysoprase, fossilized wood, heliotrope,
jasper, moss agate, onyx, and sard.

## T4
TABLE 4
PRICES PER CARAT OF U.S. CUT ROUND DIAMONDS, BY SIZE AND QUALITY IN 2008
Carat | Description, | Clarity2 | Representative prices
weight | color1 | (GIA terms) | January3 | June4 | December5
0.25 | G | VS1 | 1495 | 1495 | 1495
Do. | G | VS2 | 1350 | 1350 | 1350
Do. | G | SI1 | 1200 | 1200 | 1200
Do. | H | VS1 | 1400 | 1400 | 1400
Do. | H | VS2 | 1300 | 1300 | 1300
Do. | H | SI1 | 1070 | 1070 | 1070
0.5 | G | VS1 | 3200 | 3200 | 3200
Do. | G | VS2 | 2800 | 2800 | 2800
Do. | G | SI1 | 2400 | 2400 | 2400
Do. | H | VS1 | 2800 | 2800 | 2800
Do. | H | VS2 | 2400 | 2400 | 2400
Do. | H | SI1 | 2200 | 2200 | 2200
1 | G | VS1 | 6500 | 6500 | 6500
Do. | G | VS2 | 6100 | 6100 | 6100
Do. | G | SI1 | 5000 | 5000 | 5000
Do. | H | VS1 | 5500 | 5500 | 5500
Do. | H | VS2 | 5300 | 5300 | 5300
Do. | H | SI1 | 4600 | 4600 | 4600
2 | G | VS1 | 12300 | 12300 | 12300
Do. | G | VS2 | 10900 | 10900 | 10900
Do. | G | SI1 | 9400 | 9400 | 9400
Do. | H | VS1 | 10200 | 10200 | 10200
Do. | H | VS2 | 9400 | 9400 | 9400
Do. | H | SI1 | 7900 | 7900 | 7900
Do.Ditto.
1Gemological Institute of America (GIA) color grades: D-colorless; E-rare white; G, H, I-traces of color.
2Clarity: IF—no blemishes; VVS1—very, very slightly included; VS1—very slightly included; VS2—very
slightly included, but not visible; SI1—slightly included.
3Source: Jewelers’ Circular Keystone, v. 179, no. 2, February 2008, p. 120.
4Source: Jewelers’ Circular Keystone, v. 179, no. 7, July 2008, p. 64.
5Source: Jewelers’ Circular Keystone, v. 180, no. 1, January 2009, p. 52.

## T5
TABLE 5
PRICES PER CARAT OF U.S. CUT COLORED GEMSTONES IN 2008
Price range per carat
Gemstone | January1 | December2
Amethyst | $10–22 | $10–22
Blue sapphire | 770–1,500 | 825–1,650
Blue topaz | 5–10 | 5–10
Emerald | 2,400–4,000 | 2,400–4,000
Green tourmaline | 45–60 | 50–70
Cultured saltwater pearl3 | 5 | 5
Pink tourmaline | 60–125 | 60–135
Rhodolite garnet | 20–35 | 20–35
Ruby | 1,850–2,200 | 1,850–2,200
Tanzanite | 300–450 | 300–475
1Source: The Guide, spring/summer 2008, p. 22, 37, 51, 65, 74, 85, 96,
98, 104, and 119. These figures are approximate current wholesale
purchase prices paid by retail jewelers on a per stone basis for 1-to-less than
carat, fine-quality stones.
2Source: The Guide, fall/winter 2008–09, p. 22, 37, 51, 65, 74, 85, 96,
98, 104, and 119. These figures are approximate current wholesale
purchase prices paid by retail jewelers on a per stone basis for 1-to-less than
carat, fine-quality stones.
3Prices are per 4.5 to 5-millimeter pearl.

## T6
TABLE 6
U.S. EXPORTS AND REEXPORTS OF DIAMOND (EXCLUSIVE OF INDUSTRIAL
DIAMOND), BY COUNTRY1
| 2007 |  | 2008
| Quantity | Value2 | Quantity | Value2
Country | (carats) | (millions) | (carats) | (millions)
Exports:
Australia | 65000 | 18.07 | 103000 | 18.07
Belgium | 3510000 | 890.950929 | 1600000 | 685
Canada | 82400 | 80.960839 | 79700 | 116
Costa Rica | 82200 | 7.322976 | 55200 | 6
France | 192000 | 168.216528 | 136000 | 136
Hong Kong | 1460000 | 529.038459 | 1340000 | 814
India | 714000 | 502.470116 | 1480000 | 1220
Israel | 4500000 | 2390 | 2650000 | 2130
Japan | 131000 | 46.493779 | 54800 | 12
Mexico | 907000 | 127.860991 | 678000 | 110
Netherlands | 9790 | 2.43177 | 19000 | 3
Netherlands Antilles | 14900 | 43.292546 | 16200 | 35
Singapore | 125000 | 17.550228 | 98500 | 19
South Africa | 48400 | 12.214092 | 31400 | 4
Switzerland | 203000 | 148.783612 | 99400 | 270
Taiwan | 34400 | 6.15388 | 15000 | 12
Thailand | 177000 | 49.006111 | 226000 | 54
United Arab Emirates | 287000 | 106.665794 | 165000 | 115
United Kingdom | 146000 | 51.533537 | 121000 | 84
Other | 225000 | 104.549906 | 248000 | 103
Total | 12900000 | 5310 | 9210000 | 5940
Reexports:
Armenia | 4760 | (3) | 13400 | (3)
Australia | 30200 | 8.58572 | 33800 | 14
Belgium | 4540000 | 1260 | 5790000 | 1890
Canada | 241000 | 154.762553 | 230000 | 195
Dominican Republic | 48700 | 5.760057 | 61400 | 12
France | 11200 | 2.070483 | 30500 | 23
Guatemala | 89000 | 9.332925 | 104000 | 14
Hong Kong | 3900000 | 1030 | 2680000 | 1350
India | 2080000 | 510.892598 | 2250000 | 482
Israel | 9700000 | 2470 | 10200000 | 3400
Japan | 125000 | 37.013479 | 178000 | 39
Malaysia | 37000 | 2.77535 | 20100 | 3
Mexico | 33700 | 4.879618 | 4590 | 2
Singapore | 199000 | 26.004643 | 190000 | 22
South Africa | 86400 | 61.7061 | 65700 | 108
Switzerland | 519000 | 523.348359 | 530000 | 551
Thailand | 205000 | 38.979327 | 152000 | 26
United Arab Emirates | 671000 | 111.536938 | 1390000 | 250
United Kingdom | 513000 | 185.864377 | 499000 | 229
Other | 184000 | 69.703065 | 331000 | 134
Total | 23200000 | 6510 | 24800000 | 8750
Grand total | 36100000 | 11800 | 34000000 | 14700
1Data are rounded to no more than three significant digits; may not add to totals shown.
2Customs value.
3Less than ½ unit.
Source: U.S. Census Bureau.

## T7
TABLE 7
U.S. IMPORTS FOR CONSUMPTION OF DIAMOND, BY KIND, WEIGHT, AND COUNTRY1
| 2007 |  |  | 2008
| Quantity | Value2 |  | Quantity | Value2
Kind, range, and country of origin | (carats) | (millions) |  | (carats) | (millions)
Rough or uncut, natural:3
Angola | 8850 | 43 |  | 62300 | 34
Australia | 228 | 1 |  | 1620 | 1
Botswana | 207000 | 126 |  | 108000 | 147
Brazil | 31100 | 5 |  | 760 | 1
Canada | 45200 | 56 |  | 19900 | 31
Congo (Kinshasa) | 37400 | 147 |  | 37100 | 138
Ghana | 7480 | 1 |  | 1400 | 2
Guyana | 3890 | 1 |  | 6590 | 1
India | 228000 | 1 |  | 120000 | 4
Namibia | 6530 | 1 |  | 6550 | 5
Russia | 551000 | 31 |  | 90200 | 19
South Africa | 213000 | 360 |  | 119000 | 296
Other | 26000 | 75 |  | 153000 | 73
Total | 1370000 | 848 |  | 725000 | 752
Cut but unset, not more than 0.5 carat:
Belgium | 494000 | 203 |  | 295000 | 118
Canada | 8350 | 9 |  | 10900 | 13
China | 68300 | 36 | r | 110000 | 34
Dominican Republic | 60500 | 6 | r | 65800 | 20
Hong Kong | 132000 | 33 |  | 157000 | 25
India | 7390000 | 1660 |  | 6520000 | 1430
Israel | 696000 | 380 |  | 512000 | 267
Mauritius | 6540 | 14 | r | 8410 | 14
Mexico | 407000 | 57 |  | 52600 | 10
Singapore | 631 | (3) | r | 132 | (3)
South Africa | 4350 | 2 |  | 12400 | 4
Switzerland | 1750 | 1 |  | 760 | 1
Thailand | 105000 | 25 |  | 72200 | 21
United Arab Emirates | 122000 | 25 |  | 69400 | 18
Other | 39900 | 16 |  | 71500 | 24
Total | 9540000 | 2460 | r | 7960000 | 2000
Cut but unset, more than 0.5 carat:
Belgium | 982000 | 2800 | r | 929000 | 3130
Canada | 14700 | 51 |  | 22800 | 78
Hong Kong | 31000 | 87 |  | 76800 | 361
India | 1690000 | 2030 |  | 1440000 | 2450
Israel | 2850000 | 9100 |  | 2210000 | 9120
Mexico | 39900 | 6 |  | 389 | (3)
Russia | 73200 | 185 | r | 57600 | 178
South Africa | 84900 | 712 |  | 55200 | 759
Switzerland | 12800 | 238 |  | 19200 | 383
Thailand | 15800 | 20 | r | 11700 | 22
United Arab Emirates | 53600 | 79 | r | 33100 | 124
Other | 100 | 352 |  | 101000 | 400
Total | 5840000 | 15700 |  | 4960000 | 17000
rRevised.
1Data are rounded to no more than three significant digits; may not add to totals shown.
2Customs value.
3Includes some natural advanced diamond.
Source: U.S. Census Bureau.

## T8
TABLE 8
U.S. IMPORTS FOR CONSUMPTION OF GEMSTONES, OTHER THAN
DIAMOND, BY KIND AND COUNTRY1
| 2007 |  |  | 2008
| Quantity | Value2 |  | Quantity | Value2
Kind and country | (carats) | (millions) |  | (carats) | (millions)
Emerald:
Belgium | 1310 | 1 |  | 529 | 2
Brazil | 1090000 | 6 |  | 106000 | 6
Canada | 2200 | (3) | r | 2830 | (3)
China | 25900 | (3) | r | 2210 | (3)
Colombia | 918000 | 120 |  | 530000 | 155
France | 1020 | 1 |  | 130000 | 9
Germany | 49300 | 2 |  | 13800 | 3
Hong Kong | 161000 | 8 |  | 877000 | 10
India | 1210000 | 22 |  | 1800000 | 29
Israel | 135000 | 32 |  | 162000 | 25
Italy | 3870 | 2 |  | 4240 | 2
Switzerland | 6690 | 8 |  | 23900 | 24
Thailand | 612000 | 14 |  | 564000 | 13
United Kingdom | 771 | 2 |  | 1050 | 2
Other | 66 | 4 |  | 83300 | 17
Total | 4220000 | 222 | r | 4300000 | 297
Ruby:
Belgium | 6640 | 1 |  | 9 | (3)
China | 2930 | (3) | r | 7360 | 1
Dominican Republic | 2340 | (3) |  | 994 | (3)
France | 2580 | 1 |  | 1210 | 1
Germany | 21100 | 2 |  | 12400 | 1
Hong Kong | 181000 | 3 |  | 851000 | 10
India | 2100000 | 6 |  | 2350000 | 5
Israel | 7760 | 1 |  | 1370 | 1
Italy | 1010 | 3 |  | 6030 | 1
Kenya | 9550 | 1 |  | (3) | (3)
Sri Lanka | 4300 | 1 |  | 7260 | 1
Switzerland | 9710 | 23 |  | 10600 | 11
Thailand | 2380000 | 70 |  | 1980000 | 59
United Arab Emirates | 157000 | (3) | r | 1760 | 1
Other | 66400 | 3 |  | 43300 | 8
Total | 4960000 | 114 |  | 5280000 | 100
Sapphire:
Australia | 4460 | 2 |  | 1550 | (3) | 0
Austria | 32800 | (3) | r | 124 | (3)
Belgium | 3910 | (3) | r | 110 | 1
China | 311000 | 1 |  | 269000 | 2
Dominican Republic | 3670 | (3) |  | 882 | (3)
Germany | 65100 | 3 |  | 36200 | 5
Hong Kong | 255000 | 7 |  | 972000 | 9
India | 1740000 | 7 |  | 1150000 | 12
Israel | 23800 | 3 |  | 28800 | 4
Italy | 3650 | 1 |  | 2340 | 2
Singapore | 3630 | (3) |  | 3630 | (3)
Sri Lanka | 378000 | 50 |  | 316000 | 46
Switzerland | 21800 | 21 |  | 17800 | 19
Thailand | 3740000 | 76 |  | 2900000 | 75
See footnotes at end of table.
TABLE 8—Continued
U.S. IMPORTS FOR CONSUMPTION OF GEMSTONES, OTHER THAN
DIAMOND, BY KIND AND COUNTRY1
| 2007 |  |  | 2008
| Quantity | Value2 |  | Quantity | Value2
Kind and country | (carats) | (millions) |  | (carats) | (millions)
Sapphire—Continued:
United Arab Emirates | 4460 | (3) | r | 8140 | 5
United Kingdom | 9310 | 2 |  | 1100 | 4
Other | 63500 | 6 |  | 384000 | 7
Total | 6670000 | 178 | r | 6090000 | 191
Other:
Rough, uncut:
Australia | NA | 4 |  | NA | 3
Brazil | NA | 11 |  | NA | 7
Canada | NA | 3 |  | NA | 1
China | NA | 4 |  | NA | 3
Colombia | NA | 3 |  | NA | 1
Czech Republic | NA | 2 |  | NA | 2
Germany | NA | 1 |  | NA | 1
India | NA | 3 |  | NA | 2
Japan | NA | 1 |  | NA | 1
Pakistan | NA | 2 | r | NA | 2
Tanzania | NA | 2 |  | NA | 3
Other | NA | 11 |  | NA | 16
Total | NA | 47 | r | NA | 42
Cut, set and unset:
Australia | NA | 14 |  | NA | 15
Austria | NA | 4 |  | NA | 4
Brazil | NA | 18 |  | NA | 19
Canada | NA | 1 |  | NA | 1
China | NA | 55 |  | NA | 35
France | NA | 2 |  | NA | 1
Germany | NA | 40 |  | NA | 34
Hong Kong | NA | 48 |  | NA | 32
India | NA | 97 |  | NA | 74
Israel | NA | 5 |  | NA | 8
Italy | NA | 1 |  | NA | 1
South Africa | NA | 7 |  | NA | 1
Sri Lanka | NA | 10 |  | NA | 5
Switzerland | NA | 4 |  | NA | 8
Taiwan | NA | 2 |  | NA | 1
Tanzania | NA | 7 |  | NA | 5
Thailand | NA | 74 |  | NA | 58
United Arab Emirates | NA | 1 |  | NA | 1
United Kingdom | NA | 1 |  | NA | 1
Other | NA | 11 |  | NA | 15
Total | NA | 402 |  | NA | 319
rRevised. NA Not available.
1Data are rounded to no more than three significant digits; may not add to totals shown.
2Customs value.
3Less than ½ unit.
Source: U.S. Census Bureau.

## T9
TABLE 9
VALUE OF U.S. IMPORTS OF LABORATORY-CREATED
AND IMITATION GEMSTONES, BY COUNTRY1, 2
(Thousand dollars)
Country | 2007 |  | 2008
Laboratory-created, cut but unset:
Austria | 3420 |  | 2330
Brazil | 353 |  | 645
Canada | 158 |  | 24
China | 12800 |  | 9860
Czech Republic | 107 |  | 55
France | 272 |  | 298
Germany | 12800 | r | 12700
Hong Kong | 1530 |  | 898
India | 1190 |  | 1040
Italy | 35 |  | 48
Japan | 176 |  | 251
Korea, Republic of | 368 |  | 207
Netherlands | 119 |  | 5
South Africa | 7 |  | 281
Sri Lanka | 3260 |  | 1300
Switzerland | 989 |  | 620
Taiwan | 187 |  | 174
Thailand | 885 |  | 1330
United Arab Emirates | 83 |  | 146
Other | 2530 |  | 1960
Total | 41300 |  | 34200
Imitation:3
Austria | 72400 | r | 73100
Brazil | 17 | r | 25
China | 3090 |  | 21000
Czech Republic | 8510 |  | 7510
France | 8 |  | 25
Germany | 1260 |  | 723
Hong Kong | 104 |  | 46
India | 142 |  | 83
Italy | 262 |  | 148
Japan | 10 |  | 58
Korea, Republic of | 439 |  | 198
Russia | 5 |  | 15
Taiwan | 7 |  | 183
Thailand | 15 |  | 10
United Kingdom | 4 |  | 193
Other | 305 |  | 275
Total | 86600 |  | 104000
rRevised.
1Data are rounded to no more than three significant digits; may not
add to totals shown.
2Customs value.
3Includes pearls.
Source: U.S. Census Bureau.

## T10
TABLE 10
U.S. IMPORTS FOR CONSUMPTION OF GEMSTONES1
(Thousand carats and thousand dollars)
| 2007 |  |  |  | 2008
Stones | Quantity |  | Value2 |  | Quantity | Value2
Diamonds:
Rough or uncut | 1370000 |  | 848000 |  | 725000 | 752000
Cut but unset | 15500 | r | 18100000 |  | 12900 | 19000000
Emeralds, cut but unset | 4280 | r | 222000 | r | 4300 | 297000
Coral and similar materials, unworked | 6300 |  | 16800 |  | 5320 | 12200
Rubies and sapphires, cut but unset | 11600 |  | 291000 |  | 11400 | 291000
Pearls:
Natural | NA |  | 23100 |  | NA | 14100
Cultured | NA |  | 55200 | r | NA | 34600
Imitation | NA |  | 4280 |  | NA | 4190
Other precious and semiprecious stones:
Rough, uncut | 1260000 |  | 26400 |  | 1100000 | 18800
Cut, set and unset | NA |  | 361000 |  | NA | 285000
Other | NA |  | 9510 |  | NA | 9200
Laboratory-created:
Cut but unset | 163000 |  | 41300 |  | 60300 | 34200
Other | NA |  | 11400 |  | NA | 13500
Imitation gemstone3 | NA |  | 86600 |  | NA | 104000
Total | XX |  | 20100000 |  | XX | 20900000
rRevised. NA Not available. XX Not applicable.
1Data are rounded to no more than three significant digits; may not add to totals shown.
2Customs value.
3Does not include pearls.
Source: U.S. Census Bureau.

## T11
TABLE 11
NATURAL DIAMOND: WORLD PRODUCTION, BY COUNTRY AND TYPE1, 2, 3
(Thousand carats)
Country and type4 | 2004 |  | 2005 |  | 2006 |  | 2007 |  | 2008
Gemstones:
Angola | 5490 | e | 6371 | r | 8257.5 | r | 8731.8 | r | 8100 | e
Australia | 6058 |  | 8577 |  | 7305 |  | 231 |  | 273
Botswanae | 23300 |  | 23900 |  | 24000 |  | 25000 |  | 25000
Brazile | 300 | 5 | 208 | r | 181 | r | 182 | r | 200 | p
Canada | 12618.1 |  | 12314 |  | 13278 |  | 17144 | r | 14803 | p
Central African Republice | 262.5 |  | 300 |  | 340 |  | 370 |  | 400
Chinae | 100 |  | 100 |  | 100 |  | 100 |  | 100
Congo (Kinshasa) | 5900 |  | 7000 |  | 5700 |  | 5300 | e | 5400
Côte d’Ivoiree | 201 |  | 210 |  | 210 |  | 210 |  | 210
Ghana | 725 |  | 810 |  | 780 |  | 720 | e | 520 | e
Guinea | 555 |  | 440 |  | 380 |  | 815 | e | 2500 | e
Guyana | 444.94 | r | 356.948 | r | 340.544 | r | 268.945 | r | 269 | p
Namibia | 2004 |  | 1902 |  | 2400 |  | 2200 | e | 1500
Russiae | 23700 |  | 23000 |  | 23400 |  | 23300 |  | 21925 | 5
Sierra Leone | 318 |  | 395 |  | 401 | r | 360 | e | 220 | e
South Africae | 5800 |  | 6400 |  | 6100 |  | 6100 |  | 5200
Tanzaniae | 258 |  | 185 |  | 230 |  | 239 | r | 190
Venezuelae | 40 |  | 46 |  | 45 |  | 45 |  | 45
Zimbabwee | 151 |  | 160 |  | 160 |  | 100 |  | 100
Other6 | 190.5 | r | 108.5 | r | 69.5 | r | 64.5 | r | 81.5
Total | 88400 |  | 92800 | r | 93700 | r | 91500 | r | 87000
Industrial:
Angolae | 610 |  | 708 | r | 918 | r | 970 |  | 900
Australia | 18172 |  | 25730 |  | 21915 |  | 18960 |  | 15400
Botswanae | 7800 |  | 8000 |  | 8000 |  | 8000 |  | 8000
Brazile | 600 |  | 600 |  | 600 |  | 600 |  | 600
Central African Republice | 87.5 |  | 80 |  | 85 |  | 93 | r | 80
Chinae | 960 |  | 960 |  | 965 |  | 970 |  | 1000
Congo (Kinshasa) | 23600 |  | 28200 |  | 22800 |  | 21300 | r | 21600
Côte d’Ivoiree | 99.1 |  | 90 |  | 90 |  | 90 |  | 90
Ghanae | 180 |  | 200 |  | 190 |  | 180 |  | 120
Guinea | 185 |  | 100 |  | 95 |  | 200 | e | 600 | e
Russiae | 15200 |  | 15000 |  | 15000 |  | 15000 |  | 15000
Sierra Leone | 374 | e | 274 |  | 252 |  | 240 |  | 150
South Africae | 8500 |  | 9400 |  | 9100 |  | 9100 |  | 7700
Tanzaniae | 46 |  | 35 |  | 42 |  | 44 | r | 34
Venezuelae | 60 |  | 69 |  | 70 |  | 70 |  | 70
Zimbabwee | 100 |  | 900 |  | 100 |  | 400 |  | 400
Other7 | 95 | r | 94 | r | 67 | r | 72 | r | 97
Total | 76700 |  | 90400 |  | 80300 |  | 76300 | r | 71800
Grand total | 165000 |  | 183000 |  | 174000 |  | 168000 | r | 159000
eEstimated. pPreliminary. rRevised.
1World totals, U.S. data, and estimated data are rounded to no more than three significant digits; may not add to
totals shown.
2Table includes data available through May 19, 2009.
3In addition to the countries listed, Nigeria and the Republic of Korea produce natural diamond and synthetic
diamond, respectively, but information is inadequate to formulate reliable estimates of output levels.
4Includes near-gem and cheap-gem qualities.
5Reported figure.
6Includes Cameroon, Congo (Brazzaville), Gabon (unspecified), India, Indonesia, Liberia, and Togo (unspecified).
7Includes Congo (Brazzaville), India, Indonesia, and Liberia.