## Text
This file includes the report as it appears in the USGS Minerals Yearbook 2010.
Helium in 2010
This workbook includes an embedded Word document and six tables (see tabs below).
This icon is linked to an embedded text document. Double-click on the icon to view the text document.
Final release: October 12, 2012.

## T1
TABLE 1
TOTAL SALES OF GRADE–A
HELIUM PRODUCED IN THE
UNITED STATES1
(Million cubic meters)
Volume
| Domestic |  | Total
Year | sales | Exports2 | sales
2006 | 75.2 | 61.9 | 137.1
2007 | 73.5 | 64.2 | 137.7
2008 | 59.6 | 69.9 | 129.5
2009 | 46.5 | 71.1 | 117.6
2010 | 51.2 | 76.8 | 128
1Data are rounded to no more than three
significant digits; may not add to totals
shown.
2Source: U.S. Census Bureau.

## T2
TABLE 2
OWNERSHIP AND LOCATION OF HELIUM EXTRACTION PLANTS IN THE UNITED
STATES IN 2010
Owner or operator | Location | Product purity
Air Products Helium, Inc. | Hansford County, TX | Grade-A helium.1
Do. | Liberal, KS | Do.
BP America Production Co. | Sunray, TX | Crude helium.
Do. | Ulysses, KS | Do.
DCP Midstream | Cheyenne Wells, CO | Crude and Grade-A helium.1
Do. | Hansford County, TX | Crude helium.
Do. | Liberal, KS | Do.
Do. | Borger, TX | Do.
EnCana Oil & Gas (USA) Inc. | Moab, UT | Crude and Grade-A helium.1
ExxonMobil Gas Marketing Co. | Shute Creek, WY | Do.
IACX Energy2 | Otis, KS | Crude helium.
K-L Energy Partners, LLC3 | Lakin, KS | Do.
Linde Global Helium, Inc. | Otis, KS | Grade-A helium.1
Midstream Energy Services, LLC4 | Keyes, OK | Crude and Grade-A helium.1
Nacogdoches Oil & Gas5 | Shiprock, NM | Grade-A helium.
ONEOK, Field Services3 | Bushton, KS | Crude helium.
ONEOK, Field Services6 | Scott City, KS | Do.
Pioneer Natural Resources Co. | Fain, TX | Do.
Do. | Satanta, KS | Do.
Praxair, Inc. | Bushton, KS | Grade-A helium.1
Do. | Ulysses, KS | Do.
SemGas, L.P.7 | Dodge City, KS | Crude helium.
Do. Ditto.
1Including liquefaction.
2Plant came online May 2009.
3Plant did not produce helium during 2010.
4Midstream Energy Services, LLC purchased plant from Nathaniel Energy in March 2009.
5Nacagdoches Oil & Gas Shiprock Helium Plant did not produce helium during 2010.
6Output is piped to Ulysses, KS, for purification.
7Plant shut down April 2009.

## T3
TABLE 3
HELIUM RECOVERY IN THE UNITED STATES1
(Thousand cubic meters)
| 2006 | 2007 | 2008 | 2009 | 2010
Crude helium:
Bureau of Land Management (BLM) sold (in-kind
and open market) | 63500 | 58800 | 50300 | 30200 | 66000
Private industry:
Private helium accepted and stored by BLM | 18100 | 15800 | 21600 | 15800 | 12400
Helium withdrawn from storage | -75800 | -76500 | -71500 | -55400 | -65200
Total net helium put into storage | -57700 | -60700 | -49900 | -39600 | -52800
Grade-A helium:
Private industry sold | 137100 | 137700 | 129500 | 117600 | 127900
Total helium stored | -57700 | -60700 | -49900 | -39600 | -52800
Helium recovery from natural gas | 79400 | 77000 | 79600 | 78000 | 75100
1Negative numbers denote a net withdrawal from BLM’s underground storage facility, a partially depleted
natural gas reservoir at the Cliffside field near Amarillo, TX.

## T4
TABLE 4
SUMMARY OF BUREAU OF LAND MANAGEMENT HELIUM CONSERVATION STORAGE
SYSTEM OPERATIONS1, 2
(Thousand cubic meters)
| 2008 | 2009 | 2010
Helium in conservation storage system on January 1:
Stored under BLM conservation program3 | 583500 | 532500 | 500500
Stored for private producers under contract | 27600 | 28000 | 18600
Total3 | 611100 | 560500 | 519100
Input to system:
Net deliveries from BLM plants | -- | -- | --
Stored for private producers under contract | 21600 | 15800 | 12400
Total3 | 21600 | 15800 | 12400
Redelivery of helium stored for private producers under contract | -71500 | -55400 | -65200
Net addition to system3 | -49900 | -39600 | -52800
Helium in conservation storage system on December 31:
Stored under BLM conservation program3 | 532500 | 500500 | 433000
Stored for private producers under contract | 28000 | 18600 | 31800
Total3 | 560500 | 519100 | 464800
-- Zero.
1Crude helium is injected into or withdrawn from BLM’s underground storage facility, a partially
depleted natural gas reservoir at the Cliffside field near Amarillo, TX.
2Negative numbers denote a net withdrawal from BLM’s storage facility.
3Net additions to system do not include in-kind crude sales or transfers. Totals, however, do include
crude sales and transfers.

## T5
TABLE 5
WORLD GRADE–A HELIUM
ANNUAL PRODUCTION
CAPACITY AS OF
DECEMBER 31, 2010
(Million cubic meters)
Capacity
United States1 | 177
Rest of worlde | 70
Totale | 247
eEstimated.
1Includes plants on standby as well
as operating plants.