## Text
This report will be included in the USGS Minerals Yearbook 2011, volume I, Metals and Minerals.
Iron Ore in 2011
This workbook includes an embedded Word document and 16 tables (see tabs below).
This icon is linked to an embedded text document. Double-click on the icon to view the text document.
Advance release: January 22, 2013.
Final release: | December 20, 2013

## T1
TABLE 1
SALIENT IRON ORE STATISTICS1
(Thousand metric tons and thousand dollars unless otherwise specified)
| 2007 | 2008 |  | 2009 |  | 2010 | 2011
United States, iron ore, usable, less than 5% manganese:2
Production | 52500 | 53600 |  | 26700 |  | 49900 | 54700
Shipments:
Quantity | 50900 | 53600 |  | 27600 |  | 50600 | 55600
Value | 3040000 | 3770000 |  | 2560000 |  | 5000000 | 5530000
Average value at mines | 59.64 | 70.42994 |  | 92.75524 |  | 98.79 | 99.45
Exports:
Quantity | 9310 | 11100 |  | 3920 |  | 9950 | 11100
Value | 718000 | 1240000 |  | 356000 |  | 1090000 | 1330000
Imports for consumption:
Quantity | 9400 | 9250 |  | 3870 |  | 6420 | 5270
Value | 543000 | 918000 |  | 376000 |  | 703000 | 841000
Consumption, iron ore and agglomerates | 54700 | 51900 |  | 31000 |  | 42300 | 46300 | e
Stocks, December 31, at mines, plants and loading docks3, 4 | 2090 | 4070 |  | 5060 |  | 3470 | 3260
Additional stocks, December 31:
Crude ore at mines and plants4 | 749 | 947.2339 |  | 579.6128 |  | 734 | 978
Unagglomerated concentrates for pelletizing plants | 1550 | 1320 |  | 896.2581 |  | 949 | 1120
World, production5 | 2040000 | 2200000 | r | 2220000 | r | 2590000 | 2940000 | e
eEstimated. rRevised.
1Data are rounded to no more than three significant digits; may not add to totals shown.
2Direct-shipping ore, concentrates, agglomerates, and byproduct ore.
3Excludes byproduct ore.
4Crude ore stocks and unagglomerated concentrates for pelletizing plants removed. Marketable stocks only.
5Gross weight.

## T2
TABLE 2
EMPLOYMENT AT IRON ORE MINES AND BENEFICIATING PLANTS, QUANTITY AND TENOR OF ORE PRODUCED, AND AVERAGE
OUTPUT PER WORKER HOUR IN THE UNITED STATES IN 2011, BY DISTRICT AND STATE1
Production
[8 empty] | Iron contained |  | Iron | Average quantity per worker hour
|  | Average |  | Crude ore |  | Usable ore |  | in usable ore |  | content | (metric tons)
| Number | number of | Worker hours | (thousand |  | (thousand |  | (thousand |  | natural | Crude |  | Usable |  | Iron
District and State | of mines | employees | (thousands) | metric tons) |  | metric tons) |  | metric tons) |  | (percent) | ore |  | ore |  | contained
Lake Superior:
Michigan2 | 2 | 1470 | 3450 | 39600 |  | 12400 |  | 7550 |  | 60.71523 | 11.4937 |  | 3.608331 |  | 2.190806
Minnesota | 7 | 3740 | 7780 | 116000 |  | 42200 |  | 26200 |  | 61.95395 | 14.8845 |  | 5.425381 |  | 3.361238
Total or average | 9 | 5210 | 11200 | 155000 |  | 54700 |  | 33700 |  | 61.67208 | 13.84364 |  | 4.867608 |  | 3.001955
Other States3 | 4 | 57 | 109.821 | 12.92856 | e | 12.92856 | e | 6.981421 | e | 54 | 0.1177239 | e | 0.1177239 | e | 0.06357091 | e
Grand total or average | 13 | 5270 | 11300 | 156000 |  | 54700 |  | 33700 |  | 61.67027 | 13.71073 |  | 4.821615 |  | 2.973503
eEstimated.
1Data are rounded to no more than three significant digits, except “Average per worker hour, crude ore”; may not add to totals shown.
2Does not include professional or clerical workers at mines, pelletizing plants, maintenance shops, or research lab workers.
3Includes California and South Dakota.

## T3
TABLE 3
USABLE IRON ORE PRODUCED IN THE UNITED STATES IN 2011,
BY DISTRICT, STATE, AND TYPE OF PRODUCT1, 2
(Thousand metric tons)
Other
District and State | Concentrates |  | Sinter | agglomerates3 | Total
Lake Superior:
Michigan | -- |  | -- | 12400 | 12400
Minnesota | 1210 |  | 130.6525 | 40900 | 42200
Total | 1210 |  | 130.6525 | 53300 | 54700
Other States4 | 12.92856 | e | -- | 5 | 13
Grand total | 1220 |  | 130.6525 | 53300 | 54700
eEstimated. -- Zero.
1Excludes ore containing 5% or more manganese.
2Data are rounded to no more than three significant digits; may not add to totals shown.
3Data may include pellet chips, screenings, and sinter.
4Includes California and South Dakota.

## T4
TABLE 4
SHIPMENTS OF USABLE IRON ORE FROM MINES IN THE UNITED STATES IN 20111, 2
Average
| Gross weight of ore shipped |  |  |  |  | iron
| (thousand metric tons) |  |  |  |  | content,
|  |  |  | Other |  | natural | Value
District and State | Concentrates |  | Sinter | agglomerates | Total | (percent) | (thousands)
Lake Superior:
Michigan | -- |  | -- | 13200 | 13200 | 60.71523 | W
Minnesota | 1210 |  | 76.4067344 | 41100 | 42400 | 61.95395 | W
Total reportable or average | 1210 |  | 76.4067344 | 54300 | 55600 | 61.67208 | 5530000
Other States3 | 8 | e | -- | -- | 8 | 54 | 384.7431
Grand total or average | 1220 |  | 76.4067344 | 54300 | 55600 | 61.67027 | 5530000
eEstimated. W Withheld to avoid disclosing company proprietary data; included in “Total reportable or average.” -- Zero.
1Includes byproduct ore. Excludes ore containing 5% or more manganese.
2Data are rounded to no more than three significant digits; may not add to totals shown.
3Includes California and South Dakota.

## T5
TABLE 5
IRON ORE-PRODUCING MINES IN THE UNITED STATES IN 2011
State and mine | County | Operator | Source of iron ore
California:
Baxter Mine | San Bernardino | Hahm International Inc. | Quarried ore.
Dredge 21 | Yuba | Cal Sierra Development Inc. | Dredged sands.
Silverlake Mine | San Bernardino | Hahm International Inc. | Quarried ore.
Michigan:
Empire | Marquette | Cliffs Natural Resources Inc. | Magnetite taconite ore.
Tilden | do. | do. | Hematite-magnetite taconite ore.
Minnesota:
Hibbing Taconite | Saint Louis | do. | Magnetite taconite ore.
Keewatin Taconite | do. | United States Steel Corp. | Do.
Mesabi Chief Plant | do. | Magnetation, Inc. | Hematite tailings.
Minntac | do. | United States Steel Corp. | Magnetite taconite ore.
Minorca | do. | ArcelorMittal S.A. | Do.
Northshore | do. | Cliffs Natural Resources Inc. | Do.
United Taconite | do. | do. | Do.
South Dakota, CF & I Pit | Lawrence | Pete Lien & Sons Inc. | Quarried ore.
Do., do. Ditto.

## T6
TABLE 6
CONSUMPTION OF IRON ORE AT U.S. IRON
AND STEEL PLANTS, BY TYPE OF PRODUCT1
(Thousand metric tons)
Type of product | 2010 | 2011
Blast furnaces:
Pellets | 36000 | 39300
Sinter2 | 5090 | 5780
Total | 41100 | 45100
Steelmaking furnaces:
Direct-shipping ore | 408 | 454
Sinter2 | 136 | 159
Total | 544 | 613
Grand total | 41700 | 45700
1Data are rounded to no more than three significant
digits; may not add to totals shown.
2Includes briquettes, nodules, and other.
Source: American Iron and Steel Institute.

## T7
TABLE 7
U.S. CONSUMPTION OF IRON ORE FOR
DIRECT-REDUCED IRON AND NONSTEEL END USES1, 2
(Thousand metric tons)
Direct–reduced
| iron for | Nonsteel
Year | steelmaking3 | end uses4 |  | Total
2010 | -- | 616.27 |  | 616.27
2011 | -- | 605 | e | 605 | e
eEstimated. -- Zero.
1Data are rounded to no more than three significant digits;
may not add to totals shown.
2Includes agglomerates. Excludes ore containing 5% or more
manganese.
3U.S. Geological Survey estimates based on production
reports compiled by Midrex Corp.
4An estimate, which includes iron ore consumed in production
of cement and iron ore shipped for use in cattle feed, ferrites,
heavy media, lead smeltering, manufacturing, paint, refractory
and weighing materials.

## T8
TABLE 8
U.S. EXPORTS OF IRON ORE, BY COUNTRY OF DESTINATION1, 2
(Thousand metric tons and thousand dollars)
| 2010 |  |  |  | 2011
Country | Quantity |  | Value |  | Quantity | Value
Belgium | 107 |  | 14900 |  | 3 | 229
Canada | 8110 |  | 896000 |  | 7050 | 915000
China | 725 |  | 51800 |  | 3190 | 271000
France | 236 |  | 33000 |  | 430 | 80400
Germany | 341 |  | 47700 |  | 81 | 15100
Mexico | 188 |  | 15900 |  | 51 | 5850
Spain | 156 |  | 21800 |  | 187 | 35000
Other | 95 | r | 10600 | r | 66 | 4300
Total | 9950 |  | 1090000 |  | 11100 | 1330000
rRevised.
1Data are rounded to no more than three significant digits; may not add to totals shown.
2Includes agglomerates.
Source: U.S. Census Bureau.

## T9
TABLE 9
U.S. EXPORTS OF IRON ORE, BY TYPE OF PRODUCT1, 2
| 2010 |  |  | 2011
|  |  | Unit |  |  | Unit
| Quantity |  | value3, 4 | Quantity |  | value3, 4
| (thousand | Value | (dollars per | (thousand | Value | (dollars per
Type of product | metric tons) | (thousands) | metric ton) | metric tons) | (thousands) | metric ton)
Concentrates | 391 | 30200 | 77.2 | 627 | 41200 | 65.74
Coarse ores | 259 | 13500 | 52.21 | 1740 | 109000 | 62.37
Fine ores | 78 | 9990 | 128.09 | 208 | 15500 | 74.6
Pellets | 9220 | 1040000 | 112.61 | 8470 | 1160000 | 137.07
Briquettes | 5 | 31 | 6.2 | (5) | 19 | 77
Other agglomerates | 1 | 82 | 82 | 1 | 87 | 87
Roasted pyrites | 1 | 104 | 104 | 3 | 233 | 77.67
Total | 9950 | 1090000 | 109.7 | 11100 | 1330000 | 120.05
1Data are rounded to no more than three significant digits, except “Unit value”; may not add to totals shown.
2Includes agglomerates.
3Unit values shown are calculated from unrounded data.
4Weighted average calculated from unrounded data by dividing total value by total tonnage.
5Less than ½ unit.
Source: U.S. Census Bureau.

## T10
TABLE 10
U.S. IMPORTS OF IRON ORE, BY COUNTRY AND TYPE OF PRODUCT1, 2 | [9 empty] | 2007
| 2010 | [5 empty] | 2011 |  |  | Quantity
[5 empty] | Unit |  |  |  | Unit | (thousand | Value
| Quantity |  |  |  | value3, 4 |  | Quantity |  | value3, 4 | metric tons) | (thousands)
Country and | (thousand |  | Value |  | (dollars per |  | (thousand | Value | (dollars per
type of product | metric tons) |  | (thousands) |  | metric ton) |  | metric tons) | (thousands) | metric ton) | -- | --
Country: | [9 empty] | 3208 | 183270
Brazil | 506 |  | 65400 |  | 129.28 |  | 562 | 81600 | 145.19 | 5523 | 326309
Canada | 4490 |  | 471000 |  | 105.04 |  | 3910 | 617000 | 157.88 | 279 | 15683
Chile | 131 |  | 15500 |  | 118.08 |  | 165 | 28300 | 171.7 | 8 | 385
Mexico | 138 |  | 12400 |  | 89.55 |  | 27 | 2240 | 83.04 | 140 | 4155
Russia | 606 |  | 69900 |  | 115.35 |  | (5) | 3 | 43
South Africa | -- |  | -- |  | -- |  | 147 | 28800 | 196.14
Trinidad and Tobago | 120 |  | 17200 |  | 142.14 |  | 8 | 3650 | 455.63 | 58 | 2584
Venezuela | 251 |  | 28600 |  | 113.98 |  | 279 | 49300 | 176.8 | 9399 | 532386
Other | 177 | r | 22900 | r | 131.46 | r | 174 | 29500 | 169.4
Total | 6420 |  | 703000 |  | 109.63 | r | 5270 | 841000 | 159.5 | 1281 | 57539
Type of product: | [9 empty] | 176 | 10837
Concentrates | 652 |  | 78600 |  | 120.5 |  | 796 | 124000 | 156.13 | 1793 | 83886
Coarse ores | 36 |  | 4160 |  | 115.61 |  | 42 | 8660 | 206.26 | 6052 | 386673
Fine ores | 628 |  | 76000 |  | 121.02 |  | 731 | 111000 | 152.42 | -- | --
Pellets | 5100 |  | 544000 |  | 106.77 |  | 3650 | 587000 | 160.58 | 87 | 3925
Briquettes | 4 |  | 178 |  | 44.5 |  | 12 | 3960 | 329.83 | 10 | 511
Other agglomerates | -- |  | -- |  | -- |  | 34 | 5890 | 173.26 | 9399 | 543371
Roasted pyrites | 1 |  | 4 |  | 4 |  | 4 | 263 | 65.75
Total | 6420 |  | 703000 |  | 109.59 |  | 5270 | 841000 | 159.5
rRevised. -- Zero.
1Data are rounded to no more than three significant digits, except “Unit value”; may not add to totals shown.
2Includes agglomerates.
3Unit values shown are calculated from unrounded data.
4Weighted average calculated from unrounded data by dividing total value by total tonnage.
5Less than ½ unit.
Source: U.S. Census Bureau.

## T11
TABLE 11
U.S. IMPORTS OF IRON ORE IN 2011, BY COUNTRY AND TYPE OF PRODUCT1, 2
(Thousand metric tons)
Briquettes
|  | Coarse | Fine |  | and other | Roasted
Country of origin | Concentrates | ores | ores | Pellets | agglomerates | pyrites | Total
Brazil | 155 | -- | 163 | 244 | -- | -- | 562
Canada | 168 | -- | 302 | 3410 | -- | -- | 3880
Chile | 165 | -- | -- | -- | -- | -- | 165
South Africa | -- | -- | 137 | -- | -- | -- | 137
Venezuela | 266 | -- | -- | -- | -- | -- | 266
Other | 41 | 42 | 130 | -- | 46 | 4 | 263
Total | 796 | 42 | 731 | 3650 | 46 | 4 | 5270
-- Zero.
1Data are rounded to no more than three significant digits; may not add to totals shown.
2Includes agglomerates.
Source: U.S. Census Bureau.

## T12
TABLE 12
AVERAGE UNIT VALUE FOR SELECTED IMPORTS OF IRON ORE IN 20111
Average unit value2
(dollars per metric ton,
Type of product | Country of origin | gross weight)
Concentrates | Brazil | 152.05
Do. | Canada | 135.15
Do. | Chile | 171.21
Do. | Venezuela | 170.43
Fine ores | Brazil | 150.39
Do. | Canada | 119.11
Do. | South Africa | 198.08
Pellets | Brazil | 137.33
Do. | Canada | 162.27
Do. Ditto.
1Includes agglomerates.
2Weighted averages of individual customs values.
Source: U.S. Census Bureau.

## T13
TABLE 13
U.S. IMPORTS OF IRON ORE, BY CUSTOMS DISTRICT1, 2
(Thousand metric tons and thousand dollars)
| 2010 |  | 2011
Customs district | Quantity | Value | Quantity | Value
Baltimore, MD | 1980 | 200000 | 1710 | 289000
Buffalo, NY | -- | -- | -3 | 2
Chicago, IL | 569 | 74700 | 675 | 102000
Cleveland, OH | 2740 | 300000 | 2110 | 332000
Columbia-Snake, OR | 21 | 3370 | -- | --
Detroit, MI | -3 | 11 | 16 | 4210
El Paso, TX | 55 | 3000 | 18 | 972
Houston-Galveston, TX | 76 | 10500 | 83 | 17000
Laredo, TX | -- | -- | 1 | 43
Los Angeles, CA | -- | -- | -3 | 11
Minneapolis, MN | -3 | 3 | -- | --
Mobile, AL | 179 | 24500 | 13 | 4510
New Orleans, LA | 788 | 87200 | 616 | 86600
New York, NY | -3 | 4 | -3 | 23
Norfolk, VA | 1 | 42 | 1 | 29
Ogdensburg, NY | 8 | 169 | 1 | 237
Philadelphia, PA | -- | -- | 4 | 263
Port Arthur, TX | 3 | 348 | -- | --
San Francisco, CA | -- | -- | 5 | 268
St. Albans, VT | -3 | 13 | 1 | 565
Tampa, FL | -- | -- | 15 | 3190
Total | 6420 | 703000 | 5270 | 841000
-- Zero.
1Data are rounded to no more than three significant digits; may not add to totals shown.
2Includes agglomerates.
3Less than ½ unit.
Source: U.S. Census Bureau.

## T14
TABLE 14
U.S. IMPORTS OF PELLETS, BY COUNTRY1
(Thousand metric tons and thousand dollars)
| 2010 |  | 2011
Country | Quantity | Value | Quantity | Value
Brazil | 76 | 10500 | 244 | 33600
Canada | 4090 | 426000 | 3410 | 553000
Russia | 606 | 69900 | -- | --
Trinidad and Tobago | 120 | 17200 | -- | --
Ukraine | 95 | 13700 | -- | --
Venezuela | 107 | 7020 | -- | --
Total | 5100 | 544000 | 3650 | 587000
-- Zero.
1Data are rounded to no more than three significant digits; may not add to totals shown.
Source: U.S. Census Bureau.

## T15
TABLE 15
IRON ORE: WORLD PELLETIZING CAPACITY,
BY CONTINENT AND COUNTRY IN 20111
Rated capacity,
gross weight
(million metric tons)
North America:
Canada | 27.5 | e
Mexico | 15 | e
United States | 57.4
Total | 99.9
South America:
Brazil | 56 | e
Chile | 5.3
Peru | 3.5
Venezuela | 11.8 | e
Total | 76.6
Europe and Central Eurasia:
Kazakhstan | 8.4 | e
Netherlands | 4.4 | e
Russia | 31.4 | e
Slovakia | 0.4
Sweden | 26 | r
Turkey | 1.5 | e
Ukraine | 33.5 | e
Total | 105.6 | r
Asia:
Bahrain | 11
China | 135 | e, r
India | 24 | r
Iran | 12.3 | e
Oman | 9
Japan | 3 | e
Total | 194.3 | r
Oceania, Australia | 4.3 | e
Grand total | 480.7 | r
eEstimated. rRevised.
1Data may not add to totals shown because of independent rounding.
Sources: International Iron and Steel Institute; United Nations
Commission on Trade and Development, Trust Fund on Iron
Ore Information; U.S. Geological Survey.

## T16
TABLE 16
IRON ORE: WORLD PRODUCTION, BY COUNTRY1, 2
(Thousand metric tons)
| Gross weight3 | [9 empty] | Metal content4
Country5 | 2007 |  | 2008 |  | 2009 |  | 2010 |  | 2011e |  | 2007 |  | 2008 |  | 2009 |  | 2010 |  | 2011e
Algeria | 1982.101 |  | 2077 |  | 1307 |  | 1468.538 |  | 1500 |  | 1030 |  | 1050 |  | 700 |  | 786 | e | 800
Australiae | 299000 |  | 342000 |  | 394000 |  | 433000 |  | 488000 |  | 194000 |  | 209000 |  | 228000 |  | 271000 |  | 277000
Austria | 2152.825 |  | 2032.671 |  | 2002.131 |  | 2068.853 | r | 2050 |  | 688.904 |  | 650.455 |  | 640.682 |  | 662.033 | r | 656
Azerbaijan | 17.6 |  | 28.1 |  | -- |  | 57.8 | r | 60 |  | 8.6 | e | 14 | e | -- |  | 32.9 | r | 34
Bosnia and Herzegovina | 1613.963 |  | 1481.73 |  | 1614.89 |  | 1401 | r | 1850 |  | 678 |  | 622 |  | 678 |  | 588 | r | 777
Brazil | 354674.378 |  | 350707 | r | 298528 | r | 372120 | r | 372500 | p, 6 | 235504 |  | 233514 | r | 198710 | r | 247772 | r | 248000 | p
Canada7 | 32744 |  | 32102 |  | 31704 |  | 37001 |  | 33573 | p, 6 | 20751 |  | 20300 |  | 20000 | e | 23300 | e | 21000
Chile | 8817.7 |  | 9315.58 |  | 8242.3 |  | 9129 | r | 12624 | 6 | 5379 |  | 5670 |  | 5006 |  | 5852 |  | 7747 | 6
Chinae, 8 | 707000 |  | 824000 |  | 880000 |  | 1070000 |  | 1330000 |  | 233000 |  | 270000 |  | 280000 |  | 332000 |  | 412000
Colombia | 623.93 |  | 473.273 | r | 280.772 |  | 77.048 |  | 174.459 | 6 | 341 |  | 300.173 | r | 154 | e | 42.4 | e | 96
Cuba | 3.3 |  | -- |  | -- |  | -- |  | -- |  | 1.5 | e | -- |  | -- |  | -- |  | --
Egypte | 665 |  | 773 |  | 195 | r | 256 | r | 300 |  | 335 |  | 390 |  | 65 | r | 85 | r | 100
Germany9 | 421.711 |  | 455.1 |  | 363.699 | r | 390.353 | r | 400 |  | 44.3 |  | 47.786 | r | 38.188 | r | 40.987 | r | 42
Greecee, 10 | 1500 |  | 1500 |  | 1500 |  | 1500 |  | 1200 |  | 575 |  | 575 |  | 570 |  | 570 |  | 560
Guatemala | 31.006 |  | (11) |  | 5.463 |  | 1.604 |  | 1.6 |  | 6.2 |  | (11) |  | 1.1 |  | (11) | e | (11)
Indiae | 207000 |  | 215000 |  | 225000 |  | 230000 |  | 240000 |  | 126000 |  | 138000 |  | 144000 |  | 147000 |  | 154000
Indonesia | 61.077 |  | 65 | e | 44.552 |  | 45.61 |  | 46 |  | 35 |  | 37 | e | 25 |  | 26 | e | 27
Irane, 12 | 31537.545 | 6 | 32000 |  | 26000 |  | 28000 |  | 28000 |  | 15000 |  | 15000 |  | 12000 |  | 13000 |  | 13000
Kazakhstan | 23834.1 |  | 21486 |  | 22281.3 |  | 24229.1 |  | 24812.8 | 6 | 13600 |  | 12200 |  | 12700 |  | 13800 |  | 14100
Kenyae | (11) |  | 0.7 | r | 11 | r | 11 | r | 11 |  | (11) | r | (11) | r | 6.6 | r | 6.6 | r | 6.6
Korea, Northe | 5130 |  | 5136 | 6 | 5300 |  | 5300 |  | 5300 |  | 1400 |  | 1488 | 6 | 1500 |  | 1500 |  | 1500
Korea, Republic of | 291 |  | 366 |  | 455.405 |  | 512.642 |  | 510 |  | 163 |  | 205 |  | 274 |  | 308 | e | 300
Malaysia | 802.03 |  | 981.932 |  | 1470.186 |  | 3465.895 |  | 7695.577 | 6 | 457 | e | 560 | e | 838 | e | 1975.546 |  | 4380
Mauritania | 11817 |  | 10950 |  | 10270 |  | 11500 | r | 12000 |  | 7280 |  | 7120 |  | 6680 |  | 7150 | e | 7200
Mexico13 | 10916.437 |  | 11688.107 |  | 11677.494 |  | 13998.273 |  | 14482.05 | 6 | 6550 |  | 7013 |  | 7006.5 |  | 8400 | e | 7722.424 | 6
Mongolia | 265.1 |  | 1387.4 |  | 1379 |  | 3203.2 |  | 3000 |  | 170 |  | 888 |  | 883 |  | 2050 | r | 2000
Morocco | 9 | e | 9 | e | 30.523 |  | 44.665 |  | 45 |  | 4.68 | e | 4.68 | e | 15.87071 |  | 23.22398 |  | 24
New Zealand14 | 1723 |  | 2020 |  | 2092 |  | 2439 |  | 2300 |  | 982 | e | 1200 | e | 1200 | e | 1400 | e | 1300
Nigeriae | 57.9 | 6 | 61.779 | 6 | 61 | r | 50 |  | -- |  | 21 |  | 23 |  | 23 | r | 16 |  | --
Norway | 620 |  | 668.48 |  | 710.82 |  | 712 | e | 700 |  | 400 | e | 430 | e | 460 | e | 460 | e | 450
Pakistane, 15 | 207 | 6 | 250 | 6 | 270 |  | 290 |  | 300 |  | 104 | 6 | 125 |  | 135 |  | 145 |  | 150
Peru | 7614 |  | 7823 |  | 6698 |  | 9160 |  | 10459.4 | 6 | 5186 |  | 5244 |  | 4490 |  | 6140 |  | 7123.5 | p, 6
Portugale, 16 | 14 |  | 14 |  | 14 |  | 14 |  | 14 |  | 10 |  | 10 |  | 10 |  | 10 |  | 10
See footnotes at end of table. | [20 empty] | 0
TABLE 16—Continued
IRON ORE: WORLD PRODUCTION, BY COUNTRY1, 2
(Thousand metric tons)
| Gross weight3 | [9 empty] | Metal content4
Country5 | 2007 |  | 2008 |  | 2009 |  | 2010 |  | 2011e |  | 2007 |  | 2008 |  | 2009 |  | 2010 |  | 2011e
Romania | 45 |  | -- |  | -- |  | -- |  | -- |  | 11 |  | -- |  | -- |  | -- |  | --
Russia | 105000 |  | 99900 |  | 92000 |  | 95500 | r | 100000 |  | 60800 | e | 57800 | e | 53200 | e | 58500 | e | 60000
Slovakia | 570 |  | 392 |  | -- |  | -- |  | -- |  | 194 |  | 133 |  | -- |  | -- |  | --
South Africa17 | 42083 |  | 48982.537 |  | 55313.053 |  | 58709.33 |  | 59500 | 6 | 26500 |  | 30800 |  | 34800 |  | 38000 | r | 38500
Swedene | 24700 |  | 23800 |  | 17700 |  | 25300 |  | 25300 |  | 16000 |  | 14280 |  | 11500 |  | 16400 |  | 16400
Thailand | 1554.86 |  | 2029.1 |  | 1400.8 |  | 969.937 | r | 1000 |  | 779 |  | 855 |  | 800 |  | 485 | r | 500
Tunisia | 180.4 |  | 211 |  | 151 |  | 180.5 | r | 175 |  | 94 |  | 110 |  | 79 |  | 86 |  | 90
Turkey | 4849 |  | 4697 |  | 4170 |  | 4500 | e | 4500 |  | 2600 |  | 2500 | e | 2200 | e | 2400 | e | 2400
Ukraine | 77900 |  | 72688 |  | 66476 |  | 78170.7 |  | 80580.8 | 6 | 42800 | e | 40000 | e | 36600 | e | 43000 | e | 44300
United Kingdom | (11) | e | (11) |  | -- |  | -- |  | -- |  | (11) | e | (11) |  | -- |  | -- |  | --
United States | 52500 |  | 53600 |  | 26700 |  | 49900 |  | 54700 | 6 | 33100 |  | 33800 |  | 16600 |  | 31300 |  | 34300 | 6
Venezuelae | 20700 |  | 20650 | 6 | 17000 | r | 17000 | r | 17000 |  | 13500 | r | 13423 | r, 6 | 11100 | r | 11100 | r | 11100
Vietname | 1060 |  | 1000 |  | 1000 |  | 1000 |  | 1000 |  | 530 |  | 530 |  | 530 |  | 530 |  | 530
Zimbabwee | 100 |  | 50 |  | -- | 6 | -- |  | -- |  | 50 |  | 25 |  | -- | 6 | -- |  | --
Total | 2040000 |  | 2200000 | r | 2220000 | r | 2590000 |  | 2940000 |  | 1070000 |  | 1130000 |  | 1090000 |  | 1290000 | r | 1390000
eEstimated. pPreliminary. rRevised. -- Zero.
1Estimated data and world totals are rounded to no more than three significant digits; may not add to totals shown.
2Table includes data available through July 22, 2012.
3Insofar as availability of sources permit, gross weight in this table represents the nonduplicative sum of marketable direct-shipping iron ores and iron ore concentrates; iron agglomerates produced from
imported iron ores have been excluded under the assumption that the ore from which such materials are produced has been credited as marketable ore in the country where it was mined.
4Data represent actual reported weight of contained metal or are calculated from reported metal content. Estimated figures are based on latest available iron content reported, except for the following
countries for which grades are U.S. Geological Survey estimates: Azerbaijan, Kazakhstan, North Korea, and Ukraine.
5In addition to the countries listed, Uganda may also produce iron ore, but definitive information on output levels, if any, is not available.
6Reported figure.
7Series represented gross weight and metal content of usable iron ore (including byproduct ore) actually produced, natural weight.
8China’s gross weight iron ore production figures are significantly higher than that of other countries, because China reports crude ore production only with an average iron content of 33%, whereas other
countries report production of usable ore.
9Iron ore is used domestically as an additive in cement and other construction materials but is of too low a grade to use in the steel industry.
10Nickeliferous iron ore.
11Less than ½ unit.
12Data are for year beginning March 21 of that stated.
13Gross weight calculated from reported iron content based on grade of 60% iron.
14Concentrates from titaniferous magnetite beach sands.
15Pakistan iron ore is based on fiscal years ending June 30 of stated.
16Includes manganiferous iron ore.
17Includes magnetite ore as follows, in thousand metric tons: 2007—3,781; 2008—3,987; 2009—4,725; 2010—5,474; and 2011—5,325.