## Text
Advance release
This report will be included in the USGS Minerals Yearbook 2013, volume I, Commodity Report
Iron and Steel Scrap in 2013
This workbook includes an embedded Word document and 20 tables (see tabs below).
This icon is linked to an embedded text document. Double-click on the icon to view the text document.
First posted | 2015-08-10

## T1
TABLE 1
SALIENT U.S. IRON AND STEEL SCRAP, PIG IRON, AND DIRECT-REDUCED IRON STATISTICS1
(Thousand metric tons and thousand dollars)
| 2009 | 2010 | 2011 | 2012 | 2013
Manufacturers of pig iron and raw steel and castings:2
Ferrous scrap consumption | 47700 | 53500 | 56400 | 55800 | 52100
Pig iron consumption | 28300 | 34100 | 34900 | 35400 | 31800
Direct-reduced iron consumption | 1340 | 1550 | 1620 | 3580 | 4490
Net receipts of ferrous scrap3 | 39800 | 46100 | 48400 | 48200 | 45200
Home scrap production4 | 7610 | 7710 | 8010 | 7790 | 6780
Ending stocks of ferrous scrap, December 31 | 2820 | 3030 | 3650 | 3770 | 3620
Manufacturers of steel castings:5
Ferrous scrap consumption | 603 | 536 | 613 | 639 | 1180
Pig iron consumption | 17 | 10 | 10 | 9 | 63
Direct-reduced iron consumption | 14 | -- | -- | -- | 1
Net receipts of ferrous scrap3 | 460 | 413 | 464 | 472 | 1100
Home scrap production4 | 138 | 148 | 168 | 189 | 142
Ending stocks of ferrous scrap, December 31 | 70 | 83 | 87 | 89 | 277
Iron foundries and miscellaneous users:5
Ferrous scrap consumption | 5260 | 5670 | 5760 | 6710 | 5660
Pig iron consumption | 1860 | 1940 | 1980 | 1980 | 2260
Direct-reduced iron consumption | 3 | 3 | 3 | 3 | 3
Net receipts of ferrous scrap3 | 3530 | 3890 | 3980 | 4580 | 4100
Home scrap production4 | 1730 | 1820 | 1830 | 2180 | 1540
Ending stocks of ferrous scrap, December 31 | 175 | 213 | 245 | 302 | 287
Total, all manufacturing types:
Ferrous scrap consumption | 53500 | 59700 | 62800 | 63100 | 59000
Pig iron consumption | 30200 | 36100 | 36900 | 37400 | 34100
Direct-reduced iron consumption | 1360 | 1550 | 1620 | 3580 | 4490
Net receipts of ferrous scrap3 | 43800 | 50400 | 52900 | 53300 | 50400
Home scrap production4 | 9480 | 9680 | 10000 | 10100 | 8460
Ending stocks, December 31:
Ferrous scrap at consumer plants | 3070 | 3330 | 3980 | 4170 | 4190
Pig iron at consumer and supplier plants | 506 | 418 | 423 | 405 | 449
Direct-reduced iron at consumer plants | 234 | 161 | 126 | 147 | 107
Exports:6
Ferrous scrap (includes tinplate and terneplate):7
Quantity | 22400 | 20500 | 24300 | 21400 | 18500
Value | 7120000 | 8380000 | 11400000 | 9430000 | 7570000
Pig iron, all grades:
Quantity | 11 | 68 | 51 | 21 | 18 | 8
Value | 4200 | 26500 | 27000 | 8110 | 4440
Direct-reduced iron, steelmaking grade:
Quantity | (9) | 1 | 4 | (9) | (9)
Value | 38 | 115 | 448 | 56 | 29
Imports for consumption:6
Ferrous scrap (includes tinplate and terneplate):7
Quantity | 2990 | 3780 | 4010 | 3720 | 3930
Value | 814000 | 1420000 | 1650000 | 1590000 | 1470000
Pig iron, all grades:
Quantity | 2420 | 3780 | 4190 | 4270 | 4120
Value | 877000 | 1540000 | 2120000 | 1900000 | 1640000
Direct-reduced iron, steelmaking grade:
Quantity | 1020 | 1640 | 1800 | 2470 | 2240
Value | 304000 | 607000 | 775000 | 921000 | 775000
-- Zero.
1Data are rounded to no more than three significant digits; may not add to totals shown.
2Includes manufacturers of raw steel that also produce steel castings.
3Net receipts of scrap is defined as receipts from brokers, dealers, and other outside sources plus receipts from other company-owned
plants minus shipments.
4Includes recirculating scrap that results from current operations and obsolete home scrap.
5Some consumers in the “Manufacturers of steel castings” category also produce iron castings; some consumers in the ”Iron foundries
and miscellaneous users” category also produce steel castings.
TABLE 1—Continued
SALIENT U.S. IRON AND STEEL SCRAP, PIG IRON, AND DIRECT-REDUCED IRON STATISTICS1
(Thousand metric tons and thousand dollars)
6Data from U.S. Census Bureau and U.S. International Trade Commission. Export valuation is free alongside ship, and import
valuation is customs value.
7Excludes used rails for rerolling and other uses and ships, boats, and other vessels for scrapping.
8Data adjusted by the U.S. Geological Survey.
9Less than ½ unit.

## T2
TABLE 2
U.S. CONSUMER RECEIPTS, PRODUCTION, CONSUMPTION, SHIPMENTS, AND STOCKS OF IRON AND STEEL SCRAP IN 2013 BY GRADE1
(Thousand metric tons)
| Receipts of scrap |  | Production of home scrap
| From brokers, | From other | Recirculating |  | Consumption |  | Ending
| dealers, and other | company-owned | scrap from current | Obsolete | of purchased | Shipments | stocks,
Grade | outside sources | plants | operations | scrap2 | and home scrap | of scrap | December 31
Manufacturers of pig iron and raw steel
and castings:
Carbon steel:
Low-phosphorus plate and punchings | 657 | W | 25 | -- | 692 | -- | 135
Cut structural and plate | 3910 | 57 | 330 | -- | 4280 | 2 | 295
No. 1 heavy-melting steel | 4460 | 156 | 600 | 2 | 5150 | 45 | 307
No. 2 heavy-melting steel | 5140 | 56 | 359 | -- | 5580 | 1 | 327
No. 1 and electric furnace bundles | 2330 | W | 827 | -- | 2980 | 160 | 254
No. 2 and all other bundles | 969 | 1 | W | W | 983 | W | 33
Electric furnace, 1 foot and under
(not bundles) | 29 | -- | W | -- | 119 | W | --
Railroad rails | 262 | -- | -- | -- | 267 | -- | 16
Turnings and borings | 2290 | 13 | 40 | -- | 2340 | -- | 119
Slag scrap | 732 | 33 | 1020 | -- | 1170 | 604 | 125
Shredded or fragmentized | 12400 | 1240 | 47 | W | 13900 | 5 | 1070
No. 1 busheling | 4550 | 88 | 169 | W | 4800 | W | 337
Steel cans, postconsumer | 88 | -- | -- | -- | 88 | -- | --
All other carbon steel scrap | 2530 | 194 | 1470 | W | 3920 | 297 | 197
Stainless steel scrap | 882 | 58 | 321 | 44 | 1300 | 4 | 47
Alloy steel (except stainless) | 336 | 44 | 247 | -- | 633 | 5 | 172
Ingot mold and stool scrap | 4 | W | 130 | W | 81 | 79 | 14
Machinery and cupola cast iron | 27 | -- | -- | -- | 30 | -- | W
Cast-iron borings | 196 | W | 3 | -- | 207 | W | 15
Motor blocks | 68 | W | -- | -- | W | -- | W
Other iron scrap | 571 | 30 | 311 | -- | 824 | 91 | 45
Other mixed scrap | 1520 | 618 | 547 | W | 2700 | 28 | 108
Total | 44000 | 2620 | 6550 | 225 | 52100 | 1350 | 3620
Manufacturers of steel castings:
Carbon steel:
Low-phosphorus plate and punchings | 831 | 7 | 33 | -- | 812 | -- | 239
Cut structural and plate | 44 | -- | 10 | -- | 54 | -- | 1
No. 1 heavy-melting steel | 9 | -- | -- | -- | 9 | -- | 4
No. 2 heavy-melting steel | W | -- | W | W | W | -- | --
No. 1 and electric furnace bundles | W | -- | -- | -- | W | -- | W
No. 2 and all other bundles | -- | -- | -- | -- | -- | -- | --
Electric furnace, 1 foot and under
(not bundles) | 5 | -- | 3 | -- | 7 | -- | --
Railroad rails | W | -- | W | -- | W | -- | W
Turnings and borings | 40 | W | 5 | -- | 45 | W | 2
Slag scrap | W | -- | W | -- | W | W | W
Shredded or fragmentized | 23 | -- | -- | -- | 23 | -- | 1
No. 1 busheling | 36 | -- | -- | -- | 36 | -- | 1
Steel cans, postconsumer | -- | -- | -- | -- | -- | -- | --
All other carbon steel scrap | 7 | -- | 27 | -- | 33 | -- | --
Stainless steel scrap | 25 | 1 | 19 | W | 42 | 1 | 28
Alloy steel (except stainless) | 28 | 2 | 20 | W | 49 | 1 | 3
Ingot mold and stool scrap | W | -- | W | -- | W | -- | W
Machinery and cupola cast iron | -- | -- | -- | -- | -- | -- | --
Cast-iron borings | -- | -- | -- | -- | -- | -- | --
Motor blocks | -- | -- | -- | -- | -- | -- | --
Other iron scrap | 1 | -- | -- | -- | 1 | -- | --
Other mixed scrap | 20 | -- | -- | W | 28 | -- | W
Total | 1090 | 11 | 132 | 9 | 1180 | 4 | 277
See footnotes at end of table.
TABLE 2—Continued
U.S. CONSUMER RECEIPTS, PRODUCTION, CONSUMPTION, SHIPMENTS, AND STOCKS OF IRON AND STEEL SCRAP IN 2013 BY GRADE1
(Thousand metric tons)
| Receipts of scrap |  | Production of home scrap
| From brokers, | From other | Recirculating |  | Consumption |  | Ending
| dealers, and other | company-owned | scrap from current | Obsolete | of purchased | Shipments | stocks,
Grade | outside sources | plants | operations | scrap2 | and home scrap | of scrap | December 31
Iron foundries and miscellaneous users:
Carbon steel:
Low-phosphorus plate and punchings | 623 | 1 | 147 | -- | 770 | -- | 5
Cut structural and plate | 643 | 3 | 47 | 9 | 697 | 1 | 27
No. 1 heavy-melting steel | 42 | W | W | -- | 104 | -- | 1
Slag scrap | -- | -- | W | -- | W | W | W
Shredded or fragmentized | 772 | -- | 19 | -- | 802 | W | 34
No. 1 busheling | 317 | -- | 5 | -- | 321 | 1 | 10
Steel cans, postconsumer | W | -- | -- | -- | W | -- | --
All other carbon steel scrap | 135 | -- | 56 | -- | 216 | 1 | 16
Stainless steel scrap | 2 | -- | -- | -- | 3 | -- | 1
Alloy steel (except stainless) | 5 | -- | 1 | -- | 6 | W | 1
Ingot mold and stool scrap | W | W | W | -- | W | W | W
Machinery and cupola cast iron | 394 | W | 128 | W | 544 | 5 | 35
Cast-iron borings | 65 | 6 | 8 | -- | 79 | -- | --
Motor blocks | 189 | W | 431 | -- | 620 | -- | 2
Other iron scrap | 379 | 27 | 525 | -- | 904 | 17 | 110
Other mixed scrap | 61 | 7 | 32 | -- | 94 | 4 | 5
Total | 4090 | 51 | 1510 | 37 | 5660 | 40 | 287
Grand total, all manufacturing types:
Carbon steel:
Low-phosphorus plate and punchings | 2110 | 15 | 204 | -- | 2280 | 1 | 379
Cut structural and plate | 4600 | 60 | 387 | 10 | 5030 | 7 | 323
No. 1 heavy-melting steel | 4510 | 158 | 660 | 2 | 5260 | 45 | 308
No. 2 heavy-melting steel | 5270 | 56 | 407 | W | 5760 | 1 | 333
No. 1 and electric furnace bundles | 2410 | W | 827 | -- | 3060 | 160 | 256
No. 2 and all other bundles | 1060 | 1 | 6 | 10 | 1070 | 10 | 37
Electric furnace, 1 foot and under
(not bundles) | 113 | -- | 112 | W | 14700 | 8 | 1110
Railroad rails | 299 | -- | W | -- | 304 | -- | 18
Turnings and borings | 2380 | 15 | 46 | -- | 2440 | 3 | 138
Slag scrap | 735 | 33 | 1030 | -- | 1180 | 606 | 126
Shredded or fragmentized | 13200 | 1240 | 66 | W | 14700 | 8 | 1110
No. 1 busheling | 4900 | 88 | 175 | W | 5160 | 1 | 348
Steel cans, postconsumer | 95 | -- | -- | -- | 95 | -- | 1
All other carbon steel scrap | 2670 | 194 | 1550 | 18 | 4170 | 298 | 214
Stainless steel scrap | 909 | 59 | 341 | 44 | 1350 | 5 | 76
Alloy steel (except stainless) | 370 | 46 | 268 | W | 689 | 5 | 176
Ingot mold and stool scrap | 17 | 11 | 130 | 21 | 97 | 81 | 22
Machinery and cupola cast iron | 421 | -- | 128 | W | 573 | 5 | 36
Cast-iron borings | 261 | 9 | 12 | -- | 286 | -- | 16
Motor blocks | 257 | 9 | 431 | -- | 698 | -- | 6
Other iron scrap | 950 | 57 | 836 | -- | 1730 | 108 | 155
Other mixed scrap | 1600 | 625 | 579 | 11 | 2820 | 32 | 114
Total | 49200 | 2680 | 8190 | 271 | 59000 | 1390 | 4190
W Withheld to avoid disclosing company proprietary data; included in “Total.” -- Zero.
1Data are rounded to no more than three significant digits; may not add to totals shown.
2Includes ingot molds, stools, and scrap from old equipment and buildings.

## T3
TABLE 3
U.S. CONSUMER RECEIPTS, PRODUCTION, CONSUMPTION, SHIPMENTS, AND STOCKS OF PIG IRON
AND DIRECT-REDUCED IRON IN 20131
(Thousand metric tons)
Stocks,
| Receipts |  | Production | Consumption | Shipments | December 31
Manufacturers of pig iron, raw steel, and castings:
Pig iron | 7010 | 2 | 24800 | 31800 | 17 | 379
Direct-reduced iron (DRI) | 1980 | 3 | W | 4490 | W | 107
Manufacturers of steel castings:
Pig iron | 59 |  | (4) | 63 | (4) | 17
DRI | 1 |  | -- | 1 | -- | (4)
Iron foundries and miscellaneous users:
Pig iron | 2260 |  | 3 | 2260 | 27 | 53
DRI | 3 |  | -- | 3 | -- | (4)
Total, all manufacturing types:
Pig iron | 9330 |  | 24800 | 34100 | 45 | 449
DRI | 1980 |  | W | 4490 | W | 107
W Withheld to avoid disclosing company proprietary data; included in “Total.” -- Zero.
1Data are rounded to no more than three significant digits; may not add to totals shown.
2Includes 1.37 million metric tons purchased by electric furnace steel producers.
3Includes 186,889 metric tons purchased by integrated steel producers.
4Less than ½ unit.

## T4
TABLE 4
U.S. CONSUMPTION OF IRON AND STEEL SCRAP, PIG IRON, AND DIRECT-REDUCED IRON IN 2013,
BY TYPE OF FURNACE OR OTHER USE1
(Thousand metric tons)
| Manufacturers of pig iron and |  |  | Manufacturers |  |  | Iron foundries and |  |  | Total, all
| raw steel and castings |  |  | of steel castings |  |  | miscellaneous users |  |  | manufacturing types
|  | Pig |  |  | Pig |  |  | Pig |  |  | Pig
| Scrap | iron | DRI2 | Scrap | iron | DRI2 | Scrap | iron | DRI2 | Scrap | iron | DRI2
Blast furnace | 2390 | -- | 1140 | -- | -- | -- | -- | -- | -- | 2390 | -- | 1140
Basic oxygen process | 7890 | 29600 | 1780 | -- | -- | -- | -- | -- | -- | 7890 | 29600 | 1780
Electric furnace | 41700 | 2180 | 1560 | 1180 | 63 | 1 | 4450 | 1910 | 3 | 47300 | 4150 | 1570
Cupola furnace | 53 | -- | -- | -- | -- | -- | 1210 | 345 | -- | 1260 | 345 | --
Other3 | 80 | -- | -- | 1 | -- | -- | -- | -- | -- | 81 | -- | --
Direct castings4 | -- | -- | -- | -- | -- | -- | -- | -- | -- | -- | -- | --
Total | 52100 | 31800 | 4490 | 1180 | 63 | 1 | 5660 | 2260 | 3 | 59000 | 34100 | 4490
-- Zero.
1Data are rounded to no more than three significant digits; may not add to totals shown.
2Direct-reduced iron.
3Includes air furnaces.
4Includes ingot molds and stools.

## T5
TABLE 5
IRON AND STEEL SCRAP SUPPLY AVAILABLE FOR CONSUMPTION IN 2013, BY REGION AND STATE1, 2
(Thousand metric tons)
| Receipts of scrap |  | Production of home scrap
| From brokers, |  | Recirculating
| dealers, and | From other | scrap resulting |  |  | New supply
| other outside | company-owned | from current | Obsolete | Shipments | available for
Region and State | sources | plants | operations | scrap3 | of scrap4 | consumption
New England and Middle Atlantic:
Connecticut, Maine, Massachusetts,
New Hampshire, Rhode Island, Vermont | 17 | -- | 14 | (5) | W | 30
New Jersey and New York | 1740 | -- | 116 | 1 | W | 1820
Pennsylvania | 3940 | 62 | 848 | 66 | 27 | 4890
Total | 5690 | 62 | 978 | 67 | 68 | 6730
North Central:
Illinois | 1730 | (5) | 144 | 35 | 8 | 1900
Indiana | 4330 | 230 | 1710 | -- | 355 | 5910
Iowa, Nebraska, South Dakota | 2120 | 38 | 200 | (5) | (5) | 2360
Kansas and Missouri | 22 | 5 | 21 | -- | (5) | 48
Michigan | 2380 | 1 | 1330 | 3 | 621 | 3090
Minnesota | 313 | 89 | 31 | 115 | 6 | 542
Ohio | 5910 | 222 | 1030 | 14 | 191 | 6980
Wisconsin | 1320 | 2 | 894 | (5) | 4 | 2210
Total | 18100 | 587 | 5360 | 166 | 1180 | 23000
South Atlantic:
Delaware and Maryland | W | W | W | -- | W | 369
Florida and Georgia | W | -- | W | -- | W | 615
North Carolina and South Carolina | 3460 | W | 287 | W | W | 3750
Virginia and West Virginia | 1190 | W | 100 | (5) | W | 1570
Total | 5610 | 290 | 412 | (5) | 7 | 6300
South Central:
Alabama and Mississippi | 6500 | W | 251 | W | W | 6770
Arkansas, Louisiana, Oklahoma | 3640 | W | 378 | W | -- | 4590
Kentucky and Tennessee | 3320 | 205 | 269 | -- | W | 3790
Texas | 2940 | 422 | 226 | W | 69 | 3520
Total | 16400 | 1190 | 1120 | 32 | 74 | 18700
Mountain and Pacific:
Arizona, Colorado, Idaho, Montana, Utah | 1830 | W | 178 | W | W | 2040
California, Oregon, Washington | 1520 | W | 141 | W | W | 2120
Total | 3340 | 553 | 319 | 5 | 55 | 4160
Grand total | 49200 | 2680 | 8190 | 271 | 1390 | 58900
W Withheld to avoid disclosing company proprietary data; included in “Total” and “Grand total.” -- Zero.
1Supply available for consumption is a net figure computed by adding production to receipts and deducting scrap shipped during the year.
The difference in stock levels at the beginning and end of the year is not taken into consideration.
2Data are rounded to no more than three significant digits; may not add to totals shown.
3Includes ingot molds, stools, and scrap from old equipment, buildings, and so forth.
4Includes scrap shipped, transferred, or otherwise disposed of during the year.
5Less than ½ unit.

## T6
TABLE 6
U.S. CONSUMPTION OF IRON AND STEEL SCRAP AND PIG IRON IN 2013, BY REGION AND STATE1, 2, 3
(Thousand metric tons)
| Manufacturers of | [5 empty] | Total, all
| pig iron and raw |  | Manufacturers of |  | Iron foundries and |  | manufacturing
| steel and castings |  | steel castings |  | miscellaneous users |  | types
Region and State | Scrap | Pig iron | Scrap | Pig iron | Scrap | Pig iron | Scrap | Pig iron
New England and Middle Atlantic:
Connecticut, Maine, Massachusetts, New Hampshire,
New Jersey, New York, Rhode Island, Vermont | 1750 | 22 | 8 | -- | 94 | 6 | 1850 | 28
Pennsylvania | 4320 | 2240 | 182 | (4) | 390 | 217 | 4900 | 2460
Total | 6070 | 2270 | 190 | (4) | 484 | 223 | 6750 | 2490
North Central:
Illinois | 1530 | W | 25 | (4) | 344 | 52 | 1900 | 2200
Indiana | 5590 | 13100 | 23 | (4) | 282 | 51 | 5890 | 13100
Iowa, Kansas, Minnesota, Missouri, Nebraska, South
Dakota, Wisconsin | 3050 | W | 66 | -- | 2030 | 1660 | 5150 | 1720
Michigan | 2480 | 4280 | 28 | (4) | 548 | 24 | 3050 | 4310
Ohio | 6550 | 5350 | 68 | (4) | 437 | 51 | 7050 | 5400
Total | 19200 | 24900 | 210 | 1 | 3640 | 1830 | 23000 | 26700
South Atlantic:
Delaware, Maryland, Virginia, West Virginia | W | W | (4) | (4) | W | W | 4090 | 23
Florida, Georgia, North Carolina, South Carolina | W | W | (4) | -- | W | W | 2220 | 286
Total | 5880 | 170 | 1 | (4) | 428 | 140 | 6310 | 309
South Central:
Alabama, Kentucky, Mississippi, Tennessee | 9100 | 3970 | W | W | 750 | 40 | 10500 | W
Arkansas, Louisiana, Oklahoma | 4670 | W | W | -- | 7 | 3 | 4690 | W
Texas | 3240 | W | 49 | W | 160 | 15 | 3450 | 52
Total | 17000 | 4390 | 727 | 61 | 917 | 58 | 18600 | 4510
Mountain and Pacific:
Arizona, Colorado, Idaho, Montana, Utah | W | 9 | 2 | (4) | 49 | (4) | 2070 | 9
California, Oregon, Washington | W | -- | 48 | (4) | 141 | 3 | 2130 | 4
Total | 3960 | 9 | 50 | (4) | 190 | 3 | 4200 | 13
Grand total | 52100 | 31700 | 1180 | 63 | 5660 | 2260 | 59000 | 34100
W Withheld to avoid disclosing company proprietary data; included in “Total” and “Grand total.” -- Zero.
1Includes recirculating scrap resulting from current operations and home-generated obsolete scrap.
2Includes molten pig iron used for ingot molds and direct castings.
3Data are rounded to no more than three significant digits; may not add to totals shown.
4Less than ½ unit.

## T7
TABLE 7
U.S. CONSUMER STOCKS OF IRON AND STEEL SCRAP AND PIG IRON, DECEMBER 31, 2013, BY REGION AND STATE1
(Thousand metric tons)
Other
| Carbon | Stainless | Alloy | Cast | grades of | Total | Pig
Region and State | steel2 | steel | steel3 | iron4 | scrap | scrap | iron
New England and Middle Atlantic:
Connecticut, Maine, Massachusetts, New Hampshire, Rhode
Island, Vermont | (5) | W | -- | (5) | (5) | (5) | (5)
New Jersey and New York | 43 | W | -- | 2 | (5) | 45 | (5)
Pennsylvania | 152 | 14 | 22 | 52 | 2 | 242 | 33
Total | 195 | 14 | 22 | 54 | 2 | 287 | 33
North Central:
Illinois | 89 | (5) | (6) | 5 | W | 97 | 10
Indiana | 449 | 3 | 5 | 22 | W | 487 | 152
Iowa, Kansas, Missouri, Nebraska, South Dakota | 97 | W | -- | 5 | -- | 103 | 3
Michigan | 141 | (6) | 1 | 7 | 8 | 156 | 5
Minnesota and Wisconsin | 36 | W | (6) | 9 | 6 | 55 | 11
Ohio | 350 | 28 | 21 | 77 | W | 476 | 41
Total | 1160 | 33 | 27 | 124 | 25 | 1370 | 222
South Atlantic:
Delaware, Maryland, Virginia, West Virginia | 62 | -- | (5) | W | 7 | W | W
Florida, Georgia, North Carolina, South Carolina | 306 | (5) | (5) | W | 4 | W | W
Total | 368 | (5) | (5) | 23 | 11 | 402 | 16
South Central:
Alabama, Kentucky, Mississippi, Tennessee | 666 | W | -- | W | W | 711 | 123
Arkansas, Louisiana, Oklahoma | 692 | W | 126 | W | -- | 818 | 44
Texas | 385 | 5 | (5) | 8 | W | 397 | 7
Total | 1740 | 27 | 126 | 25 | 7 | 1930 | 174
Mountain and Pacific:
Arizona, Colorado, Idaho, Montana, Utah | 37 | (5) | (5) | (5) | W | 72 | W
California, Oregon, Washington | 83 | (5) | 1 | 8 | W | 127 | W
Total | 120 | (5) | 1 | 8 | 69 | 199 | 4
Grand total | 3590 | 76 | 176 | 234 | 114 | 4190 | 449
W Withheld to avoid disclosing company proprietary data; included in “Total” and “Grand total.” -- Zero.
1Data are rounded to no more than three significant digits; may not add to totals shown.
2Excludes rerolling rails.
3Excludes stainless steel.
4Includes borings.
5Less than ½ unit.
6Withheld to avoid disclosing company proprietary data; included in “North Central: Total” of “Total scrap.”

## T8
TABLE 8
U.S. AVERAGE MONTHLY PRICE AND COMPOSITE PRICE FOR NO. 1
HEAVY-MELTING STEEL, WITH ANNUAL AVERAGES1
(Dollars per metric ton)
Composite
Period | Chicago, IL |  | Philadelphia, PA | Pittsburgh, PA |  | price
2012, average | 375.75 | r | 358.22 | 367.58 | r | 367.1833 | r
2013:
January | 358 |  | 344.05 | 355 |  | 352.35
February | 350.89 |  | 336.58 | 343.16 |  | 343.5433
March | 375.71 |  | 349.57 | 364.29 |  | 363.19
April | 363.86 |  | 339.73 | 352.73 |  | 352.1067
May | 342.82 |  | 312.45 | 333.64 |  | 329.6367
June | 336.2 |  | 308.4 | 330 |  | 324.8667
July | 351.36 |  | 317.82 | 349.32 |  | 339.5
August | 351.18 |  | 315.91 | 355 |  | 340.6967
September | 343.35 |  | 319.5 | 347 |  | 336.6167
October | 344.61 |  | 317.52 | 345 |  | 335.71
November | 370.26 |  | 336.37 | 359.74 |  | 355.4567
December | 395.16 |  | 349.47 | 379.74 |  | 374.79
Average | 356.95 |  | 328.9475 | 351.2183 |  | 345.7053
rRevised.
1Calculated by the U.S. Geological Survey from prices published in American Metal
Market.

## T9
TABLE 9
U.S. EXPORTS OF IRON AND STEEL SCRAP, BY COUNTRY1, 2
(Thousand metric tons and thousand dollars)
| 2012 |  |  |  | 2013
Country | Quantity |  | Value |  | Quantity | Value
Argentina | 1 |  | 817 |  | (3) | 384
Austria | 4 |  | 3510 |  | 1 | 1590
Bangladesh | 40 |  | 18900 |  | 66 | 27100
Belgium | 8 |  | 6750 |  | 8 | 7330
Brazil | 1 |  | 247 |  | (3) | 932
Canada | 1150 |  | 393000 |  | 911 | 298000
Chile | 1 |  | 553 |  | 1 | 482
China | 1940 |  | 1340000 |  | 1830 | 1170000
Colombia | 31 |  | 11900 |  | 1 | 348
Dominican Republic | 2 |  | 676 |  | 2 | 588
Ecuador | 40 |  | 14000 |  | 81 | 26600
Egypt | 372 |  | 151000 |  | 872 | 310000
Finland | 6 |  | 11500 |  | (3) | 14
France | 1 |  | 2500 |  | 1 | 2220
Germany | 3 |  | 4440 |  | 6 | 3850
Greece | 1 |  | 429 |  | (3) | 41
Guatemala | 30 |  | 13100 |  | (3) | 26
Hong Kong | 65 |  | 49500 |  | 60 | 46600
India | 1220 |  | 547000 |  | 540 | 263000
Indonesia | 520 |  | 205000 |  | 521 | 198000
Israel | 1 |  | 447 |  | 1 | 246
Italy | 66 |  | 32200 |  | 121 | 45000
Jamaica | 1 |  | 231 |  | (3) | 125
Japan | 51 |  | 86800 |  | 96 | 91700
Korea, Republic of | 2820 |  | 1190000 |  | 2540 | 957000
Kuwait | -- |  | -- |  | 44 | 15800
Malaysia | 810 |  | 327000 |  | 527 | 196000
Mexico | 790 |  | 299000 |  | 695 | 249000
Morocco | 25 |  | 10700 |  | 75 | 27900
Netherlands | 16 |  | 22300 |  | 11 | 13300
New Caledonia | (3) |  | 1380 |  | (3) | 2190
Pakistan | 218 |  | 135000 |  | 219 | 149000
Peru | 185 |  | 71800 |  | 340 | 121000
Philippines | 4 |  | 1750 |  | 8 | 3590
Portugal | 6 |  | 1070 |  | 39 | 13300
Saudi Arabia | 117 |  | 48500 |  | 1 | 261
Singapore | 5 |  | 2270 |  | 2 | 4030
Spain | 17 |  | 31500 |  | 10 | 8860
Sri Lanka | (3) |  | 940 |  | (3) | 630
Sweden | 3 |  | 6770 |  | 3 | 7520
Switzerland | (3) |  | 152 |  | (3) | 152
Taiwan | 3510 |  | 1530000 |  | 3022 | 1190000
Thailand | 361 |  | 143000 |  | 86 | 31000
Trinidad and Tobago | (3) |  | 127 |  | (3) | 79
Tunisia | -- |  | -- |  | 30 | 10100
Turkey | 6400 |  | 2510000 |  | 5230 | 1880000
United Arab Emirates | 3 |  | 1070 |  | 5 | 2400
United Kingdom | 2 |  | 3730 |  | 7 | 6940
Venezuela | 2 |  | 370 |  | 1 | 1490
Vietnam | 528 |  | 200000 |  | 470 | 171000
Other | 4 | r | 3390 | r | 6 | 3010
Total | 21400 |  | 9430000 |  | 18500 | 7570000
See footnotes at end of table.
TABLE 9—Continued
U.S. EXPORTS OF IRON AND STEEL SCRAP, BY COUNTRY1, 2
(Thousand metric tons and thousand dollars)
rRevised. -- Zero.
1Data are rounded to no more than three significant digits; may not add to totals shown.
2Excludes used rails for rerolling and other uses and ships, boats, and other vessels
for scrapping. Export valuation is free alongside ship. The United States exported scrap
to 91 countries in 2012 and to 86 countries in 2013.
3Less than ½ unit.
Sources: U.S. Census Bureau and U.S. International Trade Commission.

## T10
TABLE 10
U.S. EXPORTS OF IRON AND STEEL SCRAP,
BY CUSTOMS DISTRICT1, 2
(Thousand metric tons and thousand dollars)
| 2012 |  | 2013
Customs district | Quantity | Value | Quantity | Value
Baltimore, MD | 275 | 118000 | 367 | 143000
Boston, MA | 1340 | 537000 | 1140 | 419000
Buffalo, NY | 265 | 101000 | 196 | 68800
Charleston, SC | 119 | 74000 | 84 | 50100
Charlotte, NC | 15 | 21100 | 6 | 8420
Chicago, IL | 2 | 1040 | 2 | 1190
Cleveland, OH | 1 | 2050 | 1 | 548
Columbia-Snake, OR | 1250 | 517000 | 925 | 343000
Detroit, MI | 309 | 101000 | 234 | 75300
Duluth, MN | 20 | 8410 | 52 | 20200
El Paso, TX | 40 | 14600 | 34 | 11700
Great Falls, MT | 12 | 3770 | 12 | 3260
Honolulu, HI | 168 | 66000 | 136 | 48000
Houston-Galveston, TX | 1290 | 576000 | 948 | 437000
Laredo, TX | 406 | 156000 | 398 | 151000
Los Angeles, CA | 4250 | 2150000 | 3930 | 1830000
Miami, FL | 481 | 200000 | 452 | 181000
Mobile, AL | 178 | 85300 | 257 | 92400
New Orleans, LA | 929 | 353000 | 220 | 79000
New York, NY | 2960 | 1350000 | 2840 | 1160000
Nogales, AZ | 2 | 849 | (3) | 30
Norfolk, VA | 634 | 293000 | 335 | 161000
Ogdensburg, NY | 23 | 8280 | 7 | 2530
Pembina, ND | 411 | 160000 | 325 | 119000
Philadelphia, PA | 937 | 381000 | 919 | 330000
Portland, ME | 180 | 72900 | 149 | 55600
Providence, RI | 604 | 238000 | 597 | 212000
San Diego, CA | 43 | 11900 | 69 | 18100
San Francisco, CA | 1950 | 845000 | 1900 | 757000
San Juan, PR | 339 | 116000 | 257 | 77200
Savannah, GA | 328 | 193000 | 230 | 140000
Seattle, WA | 1160 | 493000 | 954 | 389000
St. Albans, VT | 57 | 19900 | 35 | 10100
Tampa, FL | 330 | 142000 | 422 | 167000
Other | 82 | 15200 | 54 | 7990
Total | 21400 | 9430000 | 18500 | 7570000
1Excludes used rails for rerolling and other uses and ships, boats, and other vessels
for scrapping. Export valuation is free alongside ship.
2Data are rounded to no more than three significant digits; may not add to totals
shown.
3Less than ½ unit.
Sources: U.S. Census Bureau and U.S. International Trade Commission.

## T11
TABLE 11
U.S. EXPORTS OF IRON AND STEEL SCRAP, BY GRADE1, 2
(Thousand metric tons and thousand dollars)
| 2012 |  | 2013
Grade | Quantity | Value | Quantity | Value
No. 1 heavy-melting scrap | 7330 | 2890000 | 5980 | 2140000
No. 2 heavy-melting scrap | 1110 | 423000 | 911 | 316000
No. 1 bundles | 423 | 156000 | 359 | 124000
No. 2 bundles | 12 | 3080 | 10 | 1780
Shredded steel scrap | 6560 | 2610000 | 5610 | 2030000
Borings, shovelings, and turnings | 101 | 36400 | 130 | 44500
Cut plate and structural | 1040 | 412000 | 1090 | 399000
Tinned iron or steel | 152 | 73300 | 140 | 59600
Remelting scrap ingots | 31 | 32500 | 17 | 15000
Stainless steel scrap | 624 | 804000 | 644 | 743000
Other alloy steel scrap | 715 | 539000 | 522 | 389000
Other steel scrap3 | 2740 | 1230000 | 2720 | 1160000
Iron scrap | 546 | 228000 | 356 | 142000
Total | 21400 | 9430000 | 18500 | 7570000
Ships, boats, and other vessels for scrapping | 5 | 913 | 7 | 1030
Used rails for rerolling and other uses4 | 36 | 37600 | 37 | 35100
Grand total | 21400 | 9470000 | 18500 | 7600000
1Data are rounded to no more than three significant digits; may not add to totals shown.
2Export valuation is free alongside ship.
3Includes tinplate and terneplate.
4Includes mixed (used plus new) rails. More information can be found in table 15.
Sources: U.S. Census Bureau and U.S. International Trade Commission.

## T12
TABLE 12
U.S. IMPORTS FOR CONSUMPTION OF IRON AND STEEL SCRAP,
BY COUNTRY1, 2
(Thousand metric tons and thousand dollars)
| 2012 |  |  |  | 2013
Country | Quantity |  | Value |  | Quantity | Value
Argentina | (3) |  | 18 |  | (3) | 2
Bahamas, The | 9 |  | 1670 |  | 4 | 834
Bermuda | (3) |  | 75 |  | 1 | 161
Brazil | (3) |  | 315 |  | 5 | 1690
British Virgin Islands | 1 |  | 71 |  | 1 | 203
Canada | 3010 |  | 1260000 |  | 3230 | 1180000
Cayman Islands | 6 |  | 1650 |  | 1 | 406
China | 1 |  | 437 |  | 9 | 3890
Dominican Republic | (3) |  | 413 |  | 3 | 239
Egypt | 1 |  | 894 |  | 1 | 713
France | 16 |  | 6950 |  | -- | --
Germany | 48 |  | 21500 |  | 24 | 9120
Guatemala | 1 |  | 241 |  | (3) | 78
Hong Kong | (3) |  | 6 |  | 4 | 696
Israel | (3) |  | 248 |  | (3) | 33
Italy | 1 |  | 149 |  | 6 | 166
Japan | 3 |  | 1060 |  | 11 | 2780
Jordan | 1 |  | 290 |  | -- | --
Korea, Republic of | 4 |  | 1580 |  | (3) | 42
Malaysia | (3) |  | 39 |  | (3) | 65
Mexico | 231 |  | 120000 |  | 295 | 138000
Netherlands | 162 |  | 68900 |  | 29 | 11100
Panama | 1 |  | 337 |  | (3) | 160
Peru | 1 |  | 437 |  | (3) | 39
Singapore | 2 |  | 463 |  | 1 | 212
Sweden | 72 |  | 31800 |  | 138 | 53200
Taiwan | 2 |  | 2290 |  | (3) | 400
Trinidad and Tobago | (3) |  | 188 |  | (3) | 57
Turks and Caicos Islands | 1 |  | 241 |  | (3) | 34
United Kingdom | 140 |  | 63100 |  | 161 | 65900
Other | 2 | r | 2570 | r | 3 | 1730
Total | 3720 |  | 1590000 |  | 3930 | 1470000
rRevised. -- Zero.
1Data are rounded to no more than three significant digits; may not add to totals shown.
2Excludes used rails for rerolling and other uses and ships, boats, and other vessels
for scrapping. Import valuation is customs values. The United States imported scrap
from 60 countries in 2012 and 57 countries in 2013.
3Less than ½ unit.
Sources: U.S. Census Bureau and U.S. International Trade Commission.

## T13
TABLE 13
U.S. IMPORTS FOR CONSUMPTION OF IRON AND STEEL SCRAP,
BY CUSTOMS DISTRICT1, 2
(Thousand metric tons and thousand dollars)
| 2012 |  | 2013
Customs district | Quantity | Value | Quantity | Value
Boston, MA | 1 | 447 | -- | --
Buffalo, NY | 612 | 405000 | 732 | 359000
Charleston, SC | 213 | 91900 | 217 | 87000
Chicago, IL | 29 | 3440 | 54 | 9270
Cleveland, OH | 1 | 333 | (3) | 305
Columbia-Snake, OR | 63 | 21200 | 8 | 2320
Detroit, MI | 1080 | 449000 | 1260 | 468000
Duluth, MN | 33 | 13000 | 75 | 22100
El Paso, TX | 41 | 17800 | 42 | 16300
Great Falls, MT | 143 | 49800 | 127 | 39100
Houston-Galveston, TX | 3 | 3320 | 4 | 1940
Laredo, TX | 86 | 66300 | 188 | 100000
Los Angeles, CA | 18 | 8320 | 1 | 1320
Miami, FL | 8 | 2100 | 3 | 1050
Mobile, AL | 35 | 16300 | 69 | 26600
New Orleans, LA | 157 | 63900 | 35 | 11700
New York, NY | 5 | 5240 | 1 | 227
Nogales, AZ | 28 | 11000 | 28 | 9050
Norfolk, VA | (3) | 36 | 1 | 342
Ogdensburg, NY | 35 | 29500 | 56 | 29000
Pembina, ND | 73 | 28600 | 104 | 36900
Philadelphia, PA | 1 | 1360 | 1 | 477
Portland, ME | 9 | 3620 | 10 | 3490
San Diego, CA | 61 | 18600 | 43 | 12800
Savannah, GA | 1 | 499 | (3) | 8
Seattle, WA | 929 | 260000 | 778 | 207000
St. Albans, VT | 2 | 960 | 21 | 6930
Tampa, FL | 9 | 2340 | 1 | 359
Wilmington, NC | 36 | 16800 | 57 | 20800
Other | 1 | 394 | 6 | 395
Total | 3720 | 1590000 | 3930 | 1470000
-- Zero.
1Data are rounded to no more than three significant digits; may not add to totals
shown.
2Excludes used rails for rerolling and other uses and ships, boats, and other vessels
for scrapping. Import valuation is customs values.
3Less than ½ unit.
Sources: U.S. Census Bureau and U.S. International Trade Commission.

## T14
TABLE 14
U.S. IMPORTS FOR CONSUMPTION OF IRON AND STEEL SCRAP, BY CLASS1, 2
(Thousand metric tons and thousand dollars)
| 20112 |  | 20113
Class | Quantity | Value | Quantity | Value
No. 1 heavy-melting scrap | 253 | 88400 | 322 | 108000
No. 2 heavy-melting scrap | 94 | 29200 | 169 | 45600
No. 1 bundles | 1060 | 430000 | 1140 | 444000
No. 2 bundles | 19 | 4510 | 51 | 15400
Shredded steel scrap | 418 | 112000 | 470 | 116000
Borings, shovelings, and turnings | 85 | 20800 | 65 | 14800
Cut plate and structural | 262 | 78400 | 261 | 82500
Tinned iron or steel | 91 | 30800 | 60 | 21400
Remelting scrap ingots | (3) | 279 | (3) | 56
Stainless steel scrap | 155 | 236000 | 226 | 211000
Other alloy steel scrap | 455 | 313000 | 418 | 202000
Other steel scrap4 | 612 | 181000 | 499 | 149000
Iron scrap | 207 | 65500 | 240 | 63600
Total | 3720 | 1590000 | 3930 | 1470000
Ships, boats, and other vessels for scrapping | (3) | 22 | (3) | 446
Used rails for rerolling and other uses5 | 71 | 32000 | 86 | 40000
Grand total | 3790 | 1620000 | 4010 | 1510000
1Data are rounded to no more than three significant digits; may not add to totals shown.
2Import valuation is customs value.
3Less than ½ unit.
4Includes tinplate and terneplate.
5Includes mixed (used plus new) rails. More information can be found in table 16.
Sources: U.S. Census Bureau and U.S. International Trade Commission.

## T15
TABLE 15
U.S. EXPORTS OF USED RAILS FOR REROLLING AND OTHER USES,
BY COUNTRY1, 2
| 2012 |  |  |  | 2013
| Quantity |  | Value |  | Quantity | Value
Country | (metric tons) |  | (thousands) |  | (metric tons) | (thousands)
Argentina | 19 |  | 16 |  | 243 | 191
Aruba | 12 |  | 20 |  | 14 | 20
Australia | 2490 |  | 3560 |  | 1630 | 2340
Bahamas, The | 41 |  | 88 |  | 10 | 28
Bermuda | 1 |  | 4 |  | 22 | 18
Brazil | 86 |  | 167 |  | 17 | 57
British Virgin Islands | 3 |  | 4 |  | 58 | 48
Cayman Islands | 7 |  | 12 |  | 50 | 42
Chile | 18 |  | 94 |  | 23 | 32
China | 296 |  | 684 |  | 2380 | 1030
Colombia | 215 |  | 260 |  | 352 | 404
Costa Rica | 8 |  | 26 |  | 72 | 60
Dominican Republic | 1070 |  | 1200 |  | 476 | 460
Germany | 33 |  | 34 |  | -- | --
Honduras | 7 |  | 6 |  | 183 | 119
Hong Kong | 64 |  | 162 |  | 25 | 27
Hungary | 6 |  | 177 |  | 37 | 182
India | 49 |  | 42 |  | -- | --
Jamaica | 67 |  | 68 |  | 26 | 38
Japan | 1070 |  | 859 |  | 452 | 563
Korea, Republic of | 13 |  | 11 |  | 288 | 241
Mexico | 27800 |  | 27800 |  | 29200 | 27500
Netherlands | 223 |  | 205 |  | 82 | 119
Nicaragua | 17 |  | 32 |  | 1 | 8
Panama | 377 |  | 399 |  | -- | --
Peru | 52 |  | 58 |  | 83 | 119
Saudi Arabia | 47 |  | 48 |  | 29 | 170
Singapore | 4 |  | 109 |  | 18 | 95
Saint Kitts and Nevis | 51 |  | 62 |  | 90 | 76
Taiwan | 1260 |  | 719 |  | 455 | 211
Trinidad and Tobago | 22 |  | 34 |  | 36 | 39
United Arab Emirates | -- |  | -- |  | 29 | 25
United Kingdom | 5 |  | 20 |  | 24 | 20
Venezuela | 402 |  | 377 |  | 102 | 128
Other | 175 | r | 229 | r | 486 | 625
Total | 36000 |  | 37600 |  | 37000 | 35100
rRevised. -- Zero.
1Data are rounded to no more than three significant digits; may not add to totals shown.
2Export valuation is free alongside ship.
Sources: U.S. Census Bureau and U.S. International Trade Commission.

## T16
TABLE 16
U.S. IMPORTS FOR CONSUMPTION OF USED RAILS FOR REROLLING
AND OTHER USES, BY COUNTRY1, 2
| 2012 |  |  |  | 2013
| Quantity |  | Value |  | Quantity | Value
Country | (metric tons) |  | (thousands) |  | (metric tons) | (thousands)
Austria | -- |  | -- |  | 24 | 29
Belgium | 19 |  | 26 |  | 23 | 28
Brazil | 3 |  | 9 |  | 1 | 6
Canada | 62400 |  | 26100 |  | 79900 | 34400
China | 241 |  | 372 | r | 6280 | 5420
Germany | 18 |  | 31 |  | 66 | 149
Japan | 16 |  | 18 |  | -- | --
Korea, Republic of | 53 |  | 22 |  | -- | --
Mexico | (3) |  | 6 |  | 16 | 18
Netherlands | -- |  | -- |  | 7 | 14
Russia | 8680 |  | 5350 |  | -- | --
Taiwan | 1 |  | 2 |  | 1 | 3
United Kingdom | 4 |  | 11 |  | -- | --
Other | 1 | r | 1 | r | 29 | 17
Total | 71500 |  | 32000 |  | 86300 | 40000
rRevised. -- Zero.
1Data are rounded to no more than three significant digits; may not add to totals
shown.
2Import valuation is customs value.
3Less than ½ unit.
Sources: U.S. Census Bureau and U.S. International Trade Commission.

## T17
TABLE 17
U.S. EXPORTS OF DIRECT-REDUCED IRON, BY COUNTRY1, 2
| 2012 |  | 2013
| Quantity | Value | Quantity | Value
Country | (metric tons) | (thousands) | (metric tons) | (thousands)
Afghanistan | -- | -- | 34 | 4
Canada | 80 | 8 | -- | --
France | -- | -- | 20 | 3
Germany | -- | -- | 34 | 4
Korea, Republic of | 453 | 48 | 70 | 7
Mexico | -- | -- | 107 | 11
Total | 533 | 56 | 265 | 29
-- Zero.
1Data are rounded to no more than three significant digits; may not add to totals shown.
2Data are for steelmaking-grade direct-reduced iron only.
Sources: U.S. Census Bureau and U.S. International Trade Commission.

## T18
TABLE 18
U.S. IMPORTS FOR CONSUMPTION OF DIRECT-REDUCED IRON,
BY COUNTRY1, 2
| 2012 |  | 2013
| Quantity | Value | Quantity | Value
Country | (metric tons) | (thousands) | (metric tons) | (thousands)
Brazil | 36100 | 15400 | 75400 | 29700
Canada | 16400 | 5030 | 83200 | 27600
Russia | 20000 | 7860 | 38500 | 11200
Trinidad and Tobago | 1910000 | 742000 | 1770000 | 623000
Ukraine | -- | -- | 24700 | 9230
Venezuela | 488000 | 151000 | 246000 | 74400
Total | 2470000 | 921000 | 2240000 | 775000
-- Zero.
1Data are rounded to no more than three significant digits; may not add to totals shown.
2Data are for steelmaking-grade direct-reduced iron only.
Sources: U.S. Census Bureau and U.S. International Trade Commsision.

## T19
TABLE 19
U.S. EXPORTS OF PIG IRON, BY COUNTRY1, 2
| 2012 |  |  |  | 2013
| Quantity |  | Value |  | Quantity | Value
Country | (metric tons) |  | (thousands) |  | (metric tons) | (thousands)
Canada | 5480 |  | 2240 |  | 7310 | 2670
China | 2530 |  | 249 |  | 38 | 13
Dominican Republic | 146 |  | 107 |  | -- | --
Germany | 3 |  | 5 |  | -- | --
Italy | 236 |  | 466 |  | -- | --
Japan | 212 |  | 191 |  | 9 | 4
Korea, Republic of | 364 |  | 372 |  | 1240 | 438
Malaysia | 11 |  | 4 |  | -- | --
Mexico | 10800 | 3 | 4160 | 3 | 7650 | 1100
United Arab Emirates | 897 |  | 94 |  | 1590 | 140
United Kingdom | 164 |  | 96 |  | 2 | 11
Uruguay | 164 |  | 54 |  | 194 | 65
Other | 187 | r | 75 | r | -- | --
Total | 21200 |  | 8110 |  | 18000 | 4440
rRevised. -- Zero.
1Data are rounded to no more than three significant digits; may not add to totals shown.
2Includes the following grades of pig iron: less than or equal to 0.5% phosphorus content,
greater than 0.5% phosphorus content, and alloy grade. Export valuation is free
alongside ship value.
3Data adjusted by the U.S. Geological Survey.
Sources: U.S. Census Bureau and U.S. International Trade Commission.

## T20
TABLE 20
U.S. IMPORTS FOR CONSUMPTION OF PIG IRON, BY COUNTRY1, 2
| 2012 |  | 2013
| Quantity | Value | Quantity | Value
Country | (metric tons) | (thousands) | (metric tons) | (thousands)
Argentina | -- | -- | 20 | 113
Australia | 53 | 89 | -- | --
Brazil | 1990000 | 882000 | 1760000 | 694000
Canada | 148000 | 72000 | 75300 | 35300
Chile | 22 | 103 | -- | --
Germany | 3220 | 1690 | -- | --
India | -- | -- | 13 | 8
Indonesia | -- | -- | 228 | 187
Japan | 3 | 4 | 10 | 5
Russia | 1420000 | 637000 | 1600000 | 641000
Slovakia | 101 | 176 | -- | --
South Africa | 204000 | 84700 | 211000 | 83100
Switzerland | 100000 | 45500 | -- | --
Taiwan | 11 | 24 | 11 | 26
Ukraine | 414000 | 178000 | 474000 | 189000
United Kingdom | -- | -- | 21 | 11
Total | 4270000 | 1900000 | 4120000 | 1640000
-- Zero.
1Data are rounded to no more than three significant digits; may not add to totals shown.
2Includes the following grades of pig iron: less than or equal to 0.5% phosphorus content,
greater than 0.5% phosphorus content, and alloy grade. Import valuation is customs value.
Sources: U.S. Census Bureau and U.S. International Trade Commission.