## Text
This file includes the report as it appears in the USGS Minerals Yearbook 2007.
Lead in 2007
This workbook includes an embedded Word document and 14 tables (see tabs below).
This icon is linked to an embedded text document. Double-click on the icon to view the text document.
Final release: May 21, 2010.

## T1
TABLE 1
SALIENT LEAD STATISTICS1
|  | 2003 |  | 2004 |  | 2005 |  | 2006 |  | 2007
United States:
Production:
Mine, recoverable lead content:2
Quantity | metric tons | 449000 |  | 430000 |  | 426000 |  | 419000 |  | 434000
Value | thousands | 433000 |  | 523000 |  | 574000 |  | 715000 |  | 1180000
Primary lead, refined content, domestic ores and base bullion | metric tons | 245000 |  | 148000 |  | 143000 |  | 153000 |  | 123000
Secondary lead, lead content | do. | 1140000 |  | 1130000 |  | 1150000 |  | 1160000 |  | 1180000
Exports, lead content:
Lead ore and concentrates | do. | 253000 |  | 292000 |  | 390000 |  | 298000 |  | 300000
Lead materials, excluding scrap | do. | 123000 | r | 82600 |  | 64600 |  | 68500 |  | 56400
Imports for consumption, lead content:
Lead in base bullion | do. | 6 |  | 3 |  | 29 |  | 539 |  | 1990
Lead in pigs and bars | do. | 175000 |  | 197000 |  | 298000 |  | 331000 |  | 263000
Stocks, December 31, lead content:
Primary lead | do. | W |  | W |  | W |  | W |  | W
At consumers and secondary smelters | do. | 84600 |  | 59000 |  | 46800 |  | 54800 | r | 49400
Consumption of metal, primary and secondary, lead content | do. | 1390000 |  | 1480000 |  | 1490000 |  | 1490000 | r | 1570000
Price, North American Producer average, delivered3 | cents per pound | 43.76 |  | 55.14 |  | 61.03 |  | 77.4 |  | 123.84
World:
Production, gross weight:
Mine | metric tons | 3200000 | r | 3200000 | r | 3520000 | r | 3650000 | r | 3770000 | e
Refinery4 | do. | 3390000 | r | 3330000 | r | 3760000 | r | 3940000 | r | 4090000 | e
Secondary refinery | do. | 3600000 | r | 3740000 | r | 3880000 | r | 3950000 | r | 4190000 | e
Price, London Metal Exchange, pure lead, cash average3 | cents per pound | 23.34 |  | 40.19 |  | 44.23 |  | 58 |  | 117
eEstimated. rRevised. do. Ditto. W Withheld to avoid disclosing company proprietary data.
1Data are rounded to no more than three significant digits, except prices.
2Lead recoverable after smelting and refining. Number in table 13 represents lead in concentrate.
3Platts Metals Week.
4Primary metal production only; includes secondary metal production, where inseparable.

## T2
TABLE 2
MINE PRODUCTION OF RECOVERABLE LEAD IN THE UNITED STATES, BY STATE1
(Metric tons, lead content)
State | 2006 | 2007
Alaska and Missouri | 393000 | 400000
Idaho, Montanta, and Washington | 26100 | 34200
Total | 419000 | 434000
1Data are rounded to no more than three significant digits; may not add to totals shown.

## T3
TABLE 3
LEADING LEAD-PRODUCING MINES IN THE UNITED STATES IN 2007, IN ORDER OF OUTPUT1
Rank | Mine | County and State | Operator | Source of lead
1 | Red Dog | Northwest Arctic, AK | Teck Cominco Alaska Inc. | Zinc-lead ore.
2 | Buick | Iron, MO | Doe Run Resources Corp. | Lead ore.
3 | Fletcher | Reynolds, MO | do. | Do.
4 | Brushy Creek | do. | do. | Do.
5 | Viburnum (#29 and #35) | Washington and Iron, MO | do. | Do.
6 | Lucky Friday | Shoshone, ID | Hecla Mining Co. | Silver ore.
7 | Sweetwater | Reynolds, MO | Doe Run Resources Corp. | Lead ore.
8 | Greens Creek | Juneau, AK | Kennecott Greens Creek Mining Co. | Zinc-silver ore.
9 | Montana Tunnels | Jefferson, MT | Apollo Gold Corp. | Gold ore.
10 | Pend Oreille | Pend Oreille, WA | Teck Cominco American Inc. | Zinc-lead ore.
11 | Galena | Shoshone, ID | U.S. Silver Corp. | Silver ore.
Do., do. Ditto.
1The mines on this list accounted for 100% of the U.S. mine production in 2007.

## T4
TABLE 4
LEAD RECOVERED FROM SCRAP PROCESSED IN THE UNITED STATES,
BY KIND OF SCRAP AND FORM OF RECOVERY1
(Metric tons, lead content, unless otherwise specified)
|  |  | 2006 |  | 2007
Kind of scrap:
New scrap:
Lead-base |  |  | 13500 |  | 22500
Copper-base |  |  | 4630 |  | NA
Tin-base |  |  | 1530 |  | 1530
Total |  |  | 19600 |  | 24100
Old scrap:
Battery-lead |  |  | 1060000 |  | 1100000
All other lead-base |  |  | 76000 |  | 50900
Copper-base |  |  | 4540 | r | NA
Total |  |  | 1140000 |  | 1160000
Grand total |  |  | 1160000 |  | 1180000
Form of recovery:
As soft lead |  |  | 948000 |  | 1020000
In antimonial lead |  |  | 200000 |  | 160000
In other lead alloys |  |  | 3260 |  | 2350
In copper-base alloys |  |  | 9160 | r | NA
Total: | Total:
Quantity |  |  | 1160000 |  | 1180000
Value2 |  | thousands | 1980000 | r | 3220000
rRevised. NA Not available.
1Data are rounded to no more than three significant digits; may not add to totals shown.
2Value based on average quoted price of common lead.

## T5
TABLE 5
U.S. CONSUMPTION OF LEAD, BY PRODUCT1
(Metric tons, lead content)
SIC2 code | Product | 2006 |  | 2007
Metal products:
3482 | Ammunition, shot and bullets | 65700 | r | 69400
Bearing metals:
35 | Machinery except electrical | W |  | W
371 | Motor vehicles and equipment3 | W |  | W
37 | Other transportation equipment | W |  | W
| Total | 1240 |  | 1410
3351 | Brass and bronze, billets and ingots | 3130 | r | 2870
36 | Cable covering, power and communication | (4) |  | (4)
15 | Calking lead, building construction | -4 |  | -4
Casting metals:
36 | Electrical machinery and equipment | W |  | W
371 | Motor vehicles and equipment | W |  | W
37 | Other transportation equipment | W |  | W
3443 | Nuclear radiation shielding | W |  | W
| Total | 29900 |  | 31500
Pipes, traps, other extruded products:
15 | Building construction | 1440 | r | 1320
3443 | Storage tanks, process vessels, etc. | (5) |  | (5)
| Total | 1440 | r | 1320
Sheet lead:
15 | Building construction | 17600 | r | 17000
3443 | Storage tanks, process vessels, etc. | W |  | W
3693 | Medical radiation shielding | W |  | W
| Total | 28400 | r | 28600
Solder:
15 | Building construction | W |  | W
| Metal cans and shipping containers | W |  | W
367 | Electronic components, accessories and other electrical equipment | 6620 | r | 6690
371 | Motor vehicles and equipment | W |  | W
| Total | 7280 | r | 7220
Storage batteries:
3691 | Storage battery grids, post, etc. | 586000 | r | 640000
3691 | Storage battery oxides | 710000 | r | 738000
| Total storage batteries | 1300000 | r | 1380000
27 | Type metal, printing and allied industries | (4) |  | (4)
34 | Other metal products6 | 23400 | r | 23500
| Grand total | 1460000 | r | 1540000
Other oxides:
285 | Paint | W |  | W
32 | Glass and ceramics products | W |  | W
28 | Other pigments and chemicals | W |  | W
| Total | 16000 | r | 15800
| Miscellaneous uses | 12500 | r | 9490
| Grand total | 1490000 | r | 1570000
rRevised. W Withheld to avoid disclosing company proprietary data; included in appropriate totals.
1Data are rounded to no more than three significant digits; may not add to totals shown.
2SIC Standard Industrial Classification.
3Includes "Metal products: Storage batteries: Terne metal, motor vehicles and equipment."
4Included with "Metal products: Other Metal products."
5Included with "Metal products: Sheet lead: Building construction" to avoid disclosing company proprietary data.
6Includes lead consumed in foil, collapsible tubes, annealing, galvanizing, plating, electrowinning, and fishing weights.

## T6
TABLE 6
U.S. CONSUMPTION OF LEAD IN 2007, BY STATE1, 2
(Metric tons, lead content)
|  | Lead in |  | Lead in
| Refined | antimonial | Lead in | copper-
State | soft lead | lead | alloys | base scrap | Total
California and Washington | 27900 | 1100 | 5290 | -- | 34300
Illinois | 18400 | 21600 | W | -- | 40000
Iowa, Michigan, Missouri | 4940 | 1030 | W | -- | 5970
Ohio and Pennsylvania | 127000 | 114000 | 47500 | W | 289000
Arkansas and Texas | 59900 | 16900 | 7080 | -- | 83800
Alabama, Georgia, Oklahoma | 24900 | 866 | 4950 | -- | 30700
Colorado, Indiana, Kansas, Kentucky, Minnesota,
Nebraska, Tennessee, Wisconsin | 208000 | 65900 | 56500 | W | 331000
Connecticut, Maryland, New Jersey, New York,
North Carolina, South Carolina | 6250 | 3370 | 1810 | -- | 11400
Various States | 379000 | 82000 | 283000 | 1060 | 744000
Total | 857000 | 306000 | 406000 | 1060 | 1570000
W Withheld to avoid disclosing company proprietary data; included in "Various States." -- Zero.
1Data are rounded to no more than three significant digits; may not add to totals shown.
2Includes lead that went directly from scrap to fabricated products.

## T7
TABLE 7
U.S. CONSUMPTION OF LEAD IN 2007, BY CLASS OF PRODUCT1, 2
(Metric tons, lead content)
|  | Lead in |  | Lead in
| Refined | antimonial | Lead in | copper-
Product | soft lead | lead | alloys | base scrap | Total
Metal products | 69700 | 86000 | 9060 | 1060 | 166000
Storage batteries | 762000 | 220000 | 397000 | -- | 1380000
Miscellaneous3 | 25300 | 1 | -- | -- | 25300
Total | 857000 | 306000 | 406000 | 1060 | 1570000
-- Zero.
1Data are rounded to no more than three significant digits; may not add to totals shown.
2Includes lead that went directly from scrap to fabricated products.
3Included in"Miscellaneous" are other oxides and gasoline additives.

## T8
TABLE 8
STOCKS OF LEAD AT CONSUMERS AND SECONDARY SMELTERS
IN THE UNITED STATES, DECEMBER 311, 2
(Metric tons, lead content)
|  |  | Lead in |  |  | Lead in
| Refined |  | antimonial |  | Lead in | copper-base
Year | soft lead |  | lead |  | alloys | scrap | Total
2006 | 34600 | r | 11200 | r | W | W | 54800 | r
2007 | 23300 |  | 14800 |  | W | W | 49400
rRevised. W Withheld to avoid disclosing company proprietary data; included
in “Total.”
1Data are rounded to no more than three significant digits; may not add to
totals shown.
2Includes stocks at primary refineries.

## T9
TABLE 9
PRODUCTION AND SHIPMENTS OF LEAD PIGMENTS AND OXIDES IN THE UNITED STATES1, 2
(Metric tons and dollars)
| 2006 |  |  |  | 2007
| Production |  | Shipmentse |  | Production |  | Shipmentse
| Gross | Lead | Quantity |  | Gross | Lead | Quantity
Product | weight | content | (lead content) | Value3 | weight | content | (lead content) | Value3
Litharge, red lead and white lead, dry | -- | -- | 10200 | 10800000 | -- | -- | 10200 | 10800000
Leady oxide | 747000 | 710000 | NA | NA | 777000 | 738000 | NA | NA
Total | 747000 | 710000 | NA | NA | 777000 | 738000 | NA | NA
eEstimated. NA not available. -- Zero.
1Data are rounded to no more than three significant digits; may not add to totals shown.
2Excludes basic lead sulfate to avoid disclosing company proprietary data.
3At plant, exclusive of container.

## T10
TABLE 10
U.S. IMPORTS FOR CONSUMPTION OF LEAD PIGMENTS AND COMPOUNDS, BY KIND1
Quantity
| (metric tons, | Value
Kind | lead content) | (thousands)
2006:
White lead carbonate | 1 | 6
Red and orange lead | 519 | 935
Chrome yellow, molybdenum orange pigments, lead-zinc chromates | 5310 | 18700
Litharge | 1250 | 2350
Glass frits (undifferentiated) | 20900 | 33400
Total | 27900 | 55400
2007:
White lead carbonate | -- | --
Red and orange lead | -- | --
Chrome yellow, molybdenum orange pigments, lead-zinc chromates | 2830 | 12700
Litharge | 1340 | 3630
Glass frits (undifferentiated) | 17000 | 34700
Total | 21200 | 51100
-- Zero.
1Data are rounded to no more than three significant digits; may not add to totals shown.
Source: U.S. Census Bureau.

## T11
TABLE 11
U.S. EXPORTS OF LEAD, BY COUNTRY1
| 2006 |  |  |  | 2007
| Quantity |  | Value |  | Quantity | Value
Country | (metric tons) |  | (thousands) |  | (metric tons) | (thousands)
Ore and concentrates, lead content:
Belgium | 8910 |  | 7440 |  | 14700 | 20900
Canada | 32300 |  | 27600 |  | 37500 | 80100
China | 125000 |  | 107000 |  | 110000 | 198000
Costa Rica | -- |  | -- |  | 102 | 32
India | 185 |  | 94 |  | -- | --
Italy | -- |  | -- |  | 7560 | 9300
Japan | 45300 |  | 42100 |  | 19500 | 26400
Korea, Republic of | 46700 |  | 54400 |  | 74400 | 134000
Mexico | 29900 |  | 36100 |  | 35600 | 35900
Switzerland | 6620 |  | 1500 |  | -- | --
Other | 2880 |  | 2450 |  | 24 | 39
Total | 298000 |  | 278000 |  | 300000 | 504000
Base bullion, lead content:
Canada | -- |  | -- |  | 26 | 65
Japan | 89 |  | 1150 |  | 54 | 690
Mexico | 79 |  | 88 |  | 73 | 93
Other | 29 |  | 323 |  | 17 | 20
Total | 197 |  | 1560 |  | 170 | 868
Unwrought lead and lead alloys, lead content:
Belgium | 1940 |  | 2770 |  | 2680 | 2220
Brazil | 54 |  | 43 |  | 210 | 239
Canada | 3120 |  | 3780 |  | 5400 | 6950
China | 3 |  | 19 |  | 143 | 126
France | 4 |  | 3 |  | 73 | 63
Germany | 396 |  | 265 |  | 834 | 612
Hong Kong | 42 |  | 56 |  | 22 | 13
India | 141 |  | 126 |  | 235 | 240
Indonesia | -- |  | -- |  | 1390 | 977
Israel | 544 |  | 680 |  | 1270 | 1120
Italy | 9 |  | 102 |  | 82 | 112
Japan | 11 |  | 33 |  | 35 | 122
Korea, Republic of | 25 |  | 23 |  | 706 | 1400
Mexico | 41400 |  | 42700 |  | 34000 | 60500
Philippines | 31 |  | 68 |  | 1640 | 1870
Poland | 125 |  | 116 |  | -- | --
Singapore | 27 |  | 22 |  | 68 | 70
Spain | 443 |  | 649 |  | 1210 | 1050
Taiwan | 11 |  | 15 |  | 547 | 1880
United Kingdom | 4190 |  | 6020 |  | 441 | 837
Other | 176 | r | 275 | r | 813 | 601
Total | 52700 |  | 57800 |  | 51800 | 81000
See footnotes at end of table.
TABLE 11—Continued
U.S. EXPORTS OF LEAD, BY COUNTRY1
| 2006 |  |  |  | 2007
| Quantity |  | Value |  | Quantity | Value
Country | (metric tons) |  | (thousands) |  | (metric tons) | (thousands)
Wrought lead and lead alloys, lead content:
Belgium | 236 |  | 2360 |  | 15 | 22
Canada | 3190 |  | 8230 |  | 2120 | 4000
China | 663 |  | 1480 |  | 203 | 273
Costa Rica | 938 |  | 2050 |  | 3 | 25
El Salvador | 2 |  | 4 |  | 40 | 40
France | 48 |  | 189 |  | 71 | 71
Germany | 2940 |  | 5830 |  | 280 | 445
Haiti | 8 |  | 20 |  | 54 | 55
Hong Kong | 1010 |  | 2130 |  | 17 | 35
India | 139 |  | 211 |  | 33 | 41
Ireland | 140 |  | 284 |  | -- | --
Italy | 70 |  | 158 |  | 4 | 5
Japan | 401 |  | 1200 |  | 70 | 122
Korea, Republic of | 64 |  | 213 |  | 107 | 101
Malaysia | 1030 |  | 2930 |  | 65 | 51
Mexico | 3030 |  | 7080 |  | 1110 | 1550
Netherlands | 216 |  | 967 |  | 1 | 14
Philippines | 305 |  | 865 |  | -- | --
Singapore | 80 |  | 214 |  | 80 | 76
Spain | 31 |  | 122 |  | 20 | 46
Switzerland | 27 |  | 73 |  | -- | --
Taiwan | 60 |  | 813 |  | 6 | 5
United Kingdom | 615 |  | 934 |  | 154 | 278
Other | 608 | r | 1790 | r | 156 | 277
Total | 15800 |  | 40200 |  | 4610 | 7530
Scrap, gross weight:
Australia | 911 |  | 395 |  | 25 | 8
Belgium | 957 |  | 352 |  | 230 | 76
Canada | 81600 |  | 22500 |  | 76000 | 34100
Cayman Islands | 8 |  | 17 |  | 1640 | 367
China | 2140 |  | 1230 |  | 7920 | 4120
Dominican Republic | 30 |  | 27 |  | 848 | 351
Finland | -- |  | -- |  | 229 | 50
France | 520 |  | 115 |  | 792 | 175
Germany | 61 |  | 21 |  | 514 | 201
Honduras | 98 |  | 68 |  | 174 | 38
Hong Kong | 485 |  | 161 |  | 2670 | 1790
India | 6940 |  | 3640 |  | 14700 | 6060
Korea, Republic of | 25900 |  | 7420 |  | 18200 | 6130
Mexico | 52 |  | 110 |  | 544 | 172
Pakistan | 122 |  | 27 |  | -- | --
United Kingdom | -- |  | -- |  | 2070 | 879
Other | 1100 | r | 1080 | r | 2230 | 808
Total | 121000 |  | 37200 |  | 129000 | 55400
rRevised. -- Zero.
1Data are rounded to no more than three significant digits; may not add to totals shown.
Source: U.S. Census Bureau.

## T12
TABLE 12
U.S. IMPORTS FOR CONSUMPTION OF LEAD, BY COUNTRY1
| 2006 |  |  |  | 2007
| Quantity |  | Value |  | Quantity | Value
Country | (metric tons) |  | (thousands) |  | (metric tons) | (thousands)
Base bullion:
Canada | 449 |  | 512 |  | -- | --
Colombia | 90 |  | 134 |  | 1860 | 3720
Netherlands | -- |  | -- |  | 60 | 118
Venezuela | -- |  | -- |  | 67 | 169
Total | 539 |  | 646 |  | 1990 | 4010
Pigs and bars, lead content:
Argentina | 75 |  | 101 |  | 18 | 32
Australia | 9230 |  | 9540 |  | -- | --
Canada | 222000 |  | 284000 |  | 208000 | 457000
China | 41700 |  | 50100 |  | 613 | 2400
Colombia | 535 |  | 576 |  | -- | --
Germany | 275 |  | 1640 |  | 121 | 1670
Italy | 540 |  | 717 |  | -- | --
Mexico | 15800 |  | 13800 |  | 35600 | 60300
Peru | 34600 |  | 45500 |  | 16500 | 43300
Russia | 1920 |  | 1920 |  | 1120 | 3780
United Kingdom | 4490 |  | 4890 |  | (2) | 9
Venezuela | 188 |  | 577 |  | 790 | 2440
Other | 20 | r | 47 | r | 38 | 66
Total | 331000 |  | 413000 |  | 263000 | 571000
Reclaimed scrap, including ash and residues, lead content:
Canada | 309 |  | 467 |  | 609 | 1200
Colombia | 506 |  | 545 |  | 157 | 381
Guatemala | 25 |  | 97 |  | -- | --
Mexico | 645 |  | 407 |  | 584 | 540
Netherlands | -- |  | -- |  | 126 | 107
United Kingdom | -- |  | -- |  | 918 | 352
Other | 71 | r | 133 | r | 33 | 165
Total | 1560 |  | 1650 |  | 2430 | 2740
Wrought lead, all forms, including wire and powders, gross weight:
Argentina | 1180 |  | 1930 |  | 1200 | 3050
Australia | 18 |  | 68 |  | -- | --
Austria | 203 |  | 850 |  | -- | --
Canada | 3580 |  | 10600 |  | 603 | 1930
China | 908 |  | 4080 |  | 3 | 19
El Salvador | 815 |  | 1540 |  | -- | --
France | 180 |  | 399 |  | 266 | 611
Germany | 1030 |  | 4770 |  | 872 | 4540
Mexico | 2470 |  | 3940 |  | 168 | 417
New Zealand | 56 |  | 819 |  | 133 | 892
Russia | 556 |  | 1050 |  | 522 | 584
Taiwan | 216 |  | 784 |  | 20 | 162
United Kingdom | 391 |  | 1110 |  | 289 | 1020
Other | 490 | r | 3530 | r | 109 | 397
Total | 12100 |  | 35500 |  | 4180 | 13600
rRevised. -- Zero.
1Data are rounded to no more than three significant digits; may not add to totals shown.
2Less than ½ unit.
Source: U.S. Census Bureau.

## T13
TABLE 13
LEAD: WORLD MINE PRODUCTION OF LEAD IN CONCENTRATE, BY COUNTRY1, 2
(Metric tons, lead content)
Country3 | 2003 |  | 2004 |  | 2005 |  | 2006 |  | 2007e
Argentina | 12079 |  | 9551 |  | 10683 |  | 12778 | r | 12800
Australia | 688000 |  | 674000 |  | 767000 |  | 686000 | e | 641000 | 4
Bolivia | 9740 |  | 10267 |  | 11231 |  | 11955 | r | 12000
Bosnia and Herzegovinae | -- | r | 850 |  | 1100 |  | 1200 |  | 1200
Brazil | 10652 |  | 14734 |  | 16063 |  | 16800 | e | 18000
Bulgariae | 17000 |  | 19000 |  | 22000 |  | 18000 | r | 20000
Burmae | 2000 |  | 2000 |  | 2000 |  | 2000 |  | 2000
Canada | 81264 |  | 76730 |  | 79252 |  | 81529 | r | 82000
Chile | 1697 |  | 2286 |  | 878 |  | 672 | r | 1305 | 4
Chinae | 955000 |  | 998000 |  | 1140000 |  | 1330000 | r | 1500000
Georgiae | 400 |  | 400 |  | 400 |  | 400 |  | 400
Greecee | 2000 |  | -- |  | 1500 |  | 10500 |  | 15000
Honduras | 9014 |  | 8877 |  | 10488 |  | 11775 |  | 10215 | 4
India | 44000 |  | 51300 |  | 60400 |  | 69200 | r | 77600
Irane, 5 | 20000 |  | 22000 |  | 23000 |  | 24000 | 4 | 25000
Irelande | 50000 |  | 65915 | 4 | 63800 |  | 62000 |  | 54100
Italye | 2000 |  | 600 |  | 800 |  | 800 |  | 800
Japan | 5660 |  | 5512 |  | 3437 |  | 777 |  | --
Kazakhstan | 37500 | r | 33000 | r | 31000 | r | 48100 | r | 40200 | 4
Korea, Northe | 20000 |  | 20000 |  | 20000 |  | 20000 |  | 20000
Korea, Republic of | -- |  | 40 |  | 50 | r | 17 | r | 12 | 4
Macedonia | 2600 |  | -- | e | -- | e | 15600 |  | 17000
Mexico | 139348 |  | 118484 |  | 134388 |  | 120450 | r | 120000
Morocco | 38600 |  | 31300 | e | 45800 | r | 53000 | r | 44800
Namibia | 18782 |  | 14338 |  | 14320 |  | 17000 | r, e | 10000
Peru | 308874 |  | 306211 |  | 319345 |  | 313325 |  | 329154 | 4
Poland | 110000 | r | 110000 | r | 115800 | r | 94000 | r | 85000
Romania | 15747 | r | 18297 | r | 11610 | r | 7500 |  | 100
Russiae | 24000 |  | 23000 |  | 36000 |  | 36000 |  | 50000
Saudi Arabiae | 60 |  | 30 |  | -- | r | -- | r | --
Serbiae | 2000 | 6 | 2000 | 6 | 1600 | 6 | 6000 | r | 7000
South Africa | 39941 |  | 37485 |  | 42159 |  | 48273 |  | 41857 | 4
Spain | 1765 |  | -- |  | -- |  | -- |  | --
Sweden | 51000 |  | 55000 |  | 61000 |  | 76800 |  | 62100
Tajikistane | 800 |  | 800 |  | 800 |  | 800 |  | 800
Tunisia | 5000 |  | 5470 |  | 8708 |  | -- | e | --
Turkeye | 16000 | r | 17000 | r | 19000 | r | 15000 | r | 20000
United Kingdome | 700 |  | 500 |  | 500 |  | 500 |  | 500
United States | 460000 |  | 445000 |  | 437000 |  | 429000 |  | 444000 | 4
Vietnam | 1100 | e | 2750 |  | 3300 |  | 3500 | e | 3500
Total | 3200000 | r | 3200000 | r | 3520000 | r | 3650000 | r | 3770000
eEstimated. rRevised. -- Zero.
1World totals, U.S. data, and estimated data are rounded to no more than three significant digits; may not add to
totals shown.
2Table includes data available through June 26, 2008.
3In addition to the countries listed, lead is also produced in Nigeria, but information is inadequate to formulate
reliable estimates of output levels.
4Reported figure.
5Year beginning March 21 of that stated.
6Montenegro and Serbia formally declared independence in June 2006 from each other and dissolved their union.

## T14
TABLE 14
LEAD: WORLD REFINERY PRODUCTION, BY COUNTRY1, 2
(Metric tons)
Country3 | 2003 |  | 2004 |  | 2005 |  | 2006 |  | 2007
Algeria, secondarye | 6000 |  | 5000 |  | 5000 |  | 5000 |  | 5000
Argentina:
Primary | 11011 |  | 11111 |  | 10607 | r | 12064 | r | 12000
Secondary | 30300 |  | 48000 |  | 35000 | e | 35000 | e | 35000 | e
Total | 41311 |  | 59111 |  | 45607 | r | 47064 | r | 47000
Australia:
Primary | 270000 |  | 232000 |  | 230000 |  | 206000 | r | 202000
Secondary | 25000 |  | 36000 |  | 33000 |  | 27000 | e | 25000 | e
Total | 295000 |  | 268000 |  | 263000 |  | 233000 | r | 227000
Austria, secondarye | 18000 |  | 20000 |  | 20000 |  | 22000 |  | 22000
Belgium:e
Primary4 | 45000 |  | 43000 |  | 63400 |  | 34000 |  | 97200
Secondary | 20000 |  | 20000 |  | 20000 |  | 20000 |  | 20000
Total | 65000 |  | 63000 |  | 83400 |  | 54000 |  | 117000
Bolivia | 50 |  | 84 |  | 33 |  | 500 | e | 500 | e
Brazil, secondary | 128610 |  | 137121 |  | 104904 |  | 110000 | e | 110000 | e
Bulgaria:e
Primary | 64000 | r | 59000 | r | 83500 | r | 74300 | r | 85000
Secondary | 9000 |  | 10000 |  | 10000 |  | 10000 |  | 10000
Total | 73000 | r | 69000 | r | 93500 | r | 84300 | r | 95000
Burma, primary | 888 |  | 289 |  | 907 |  | 537 | r | 500 | e
Canada:
Primary | 118506 |  | 131717 |  | 109795 |  | 110000 |  | 110000 | e
Secondary | 104927 |  | 109453 |  | 119613 |  | 125000 |  | 120000 | e
Total | 223433 |  | 241170 |  | 229408 |  | 235000 |  | 230000 | e
China:e
Primary | 1290000 |  | 1510000 | r | 1850000 | r | 2130000 | r | 2200000
Secondary | 290000 |  | 430000 |  | 537000 |  | 590000 | r | 800000
Total | 1580000 |  | 1940000 | r | 2390000 | r | 2720000 | r | 3000000
Colombia, secondarye | 12000 |  | 12000 |  | 12000 |  | 10000 | r | 10000
Czech Republic, secondarye | 26000 |  | 25000 |  | 26000 |  | 26100 | r, 5 | 26000
El Salvador, secondary | 8000 |  | 10000 |  | 10000 | e | 10000 | e | 10000 | e
Estonia, secondary | -- |  | 3000 |  | 7000 | e | 9000 | r | 10000
France:
Primary | 1535 | r | -- |  | -- |  | 4000 |  | 4000 | e
Secondary | 95155 | r | 105600 | r | 104979 | r | 100195 | r | 100200
Total | 96690 | r | 105600 | r | 104979 | r | 104195 | r | 104200
Germany:
Primary | 132155 |  | 115869 |  | 118778 |  | 100450 | r | 100000 | e
Secondary | 224700 |  | 243304 |  | 229332 |  | 220000 |  | 220000 | e
Total | 356855 |  | 359173 |  | 348110 |  | 320450 | r | 320000 | e
Greece, secondary | 4000 |  | 4000 |  | 4000 | e | 5000 | e | 5000 | e
India:
Primary | 77500 |  | 40000 |  | 56000 |  | 77700 | r | 88800
Secondary | 41000 |  | 25000 |  | 35000 |  | 35000 |  | 35000
Total | 118500 |  | 65000 |  | 91000 |  | 112700 | r | 123800
Indonesia, secondary | 18500 |  | 20000 |  | 18000 |  | 19000 |  | 18500
See footnotes at end of table.
TABLE 14–Continued
LEAD: WORLD REFINERY PRODUCTION, BY COUNTRY1, 2
(Metric tons)
Country3 | 2003 |  | 2004 |  | 2005 |  | 2006 |  | 2007
Iran:e
Primary | 11342 | 5 | 17857 | 5 | 21000 |  | 25000 |  | 25000
Secondary | 47000 |  | 50000 |  | 50000 |  | 50000 |  | 50000
Total | 58342 | 5 | 67857 | 5 | 71000 |  | 75000 |  | 75000
Ireland, secondarye | 9000 |  | 19600 |  | 20000 |  | 22000 |  | 22500
Israel, secondary | 25000 |  | 27000 |  | 28000 | r | 25000 | r | 25000 | e
Italy:
Primary | 48000 |  | 40000 |  | 49500 |  | 34600 | r | 45000
Secondary | 198000 | r, e | 162000 |  | 162000 |  | 155900 | r | 165000
Total | 246000 | r | 202000 |  | 211500 |  | 190500 | r | 210000
Japan:
Primary | 105460 |  | 94272 |  | 106638 |  | 108271 |  | 104527
Secondary | 189831 |  | 188603 |  | 167980 |  | 171143 |  | 171795
Total | 295291 |  | 282875 |  | 274618 |  | 279414 |  | 276322
Kazakhstan, primary and secondary | 133178 | r | 157016 | r | 135446 | r | 115974 | r | 117641
Kenya, secondary | 1000 |  | 1000 |  | 1000 | e | 1000 | e | 1000 | e
Korea, North, primary and secondarye | 7000 |  | 9000 |  | 9000 |  | 9000 |  | 9000
Korea, Republic of:
Primary | 169297 |  | 173609 |  | 180784 |  | 163370 | r | 176000 | e
Secondarye | 60000 |  | 55780 | 5 | 55800 |  | 56000 |  | 60000
Total | 229297 |  | 229389 |  | 236584 |  | 219370 | r | 236000 | e
Macedonia:e
Primary | 6000 |  | -- |  | -- |  | -- |  | --
Secondary | 4000 |  | -- | r | -- | r | -- | r | --
Total | 10000 |  | -- | r | -- | r | -- | r | --
Malaysia, secondarye, 6 | 57000 |  | 54000 |  | 71000 |  | 73000 |  | 73000
Mexico:
Primary7 | 137482 |  | 107414 |  | 116539 |  | 102498 | r | 102000 | e
Secondarye | 110000 |  | 110000 |  | 110000 |  | 110000 |  | 110000
Total | 247482 |  | 217414 |  | 226539 |  | 212498 | r | 212000 | e
Morocco:
Primary | 61473 |  | 35000 |  | 35000 | e | 38000 | e | 45000 | e
Secondarye | 3000 |  | 3000 |  | 4000 | 5 | 3000 |  | 3000
Total | 64473 |  | 38000 |  | 39000 | e | 41000 | e | 48000 | e
Netherlands, secondarye | 17000 |  | 17000 |  | 20000 |  | 18000 |  | 17000
New Zealand, secondarye | 8000 |  | 8000 |  | 7000 |  | 7000 |  | 7000
Nigeria, secondarye | 5000 |  | 5000 |  | 5000 |  | 5000 |  | 5000
Pakistan, secondarye | 2330 |  | 3000 |  | 3200 |  | 3100 |  | 3000
Peru, primary | 112289 |  | 118970 |  | 122079 |  | 120311 |  | 116774
Philippines, secondarye | 27000 | 5 | 29000 |  | 30000 |  | 29000 | r | 30000
Poland:e
Primary | 32000 |  | 32000 |  | 28000 |  | 28000 |  | 28000
Secondary | 42000 |  | 42000 |  | 59600 |  | 59600 |  | 60000
Total | 74000 |  | 74000 |  | 87600 |  | 87600 |  | 88000
Portugal, secondarye | 4000 |  | 4000 |  | 4000 |  | 3000 |  | 3000
See footnotes at end of table.
TABLE 14–Continued
LEAD: WORLD REFINERY PRODUCTION, BY COUNTRY1, 2
(Metric tons)
Country3 | 2003 |  | 2004 |  | 2005 |  | 2006 |  | 2007
Romania:e
Primary | 23100 |  | 32600 |  | 32900 |  | 28100 |  | 28000
Secondary | 5000 |  | 5000 | r | 5000 | r | 5000 | r | 5000
Total | 28100 |  | 37600 | r | 37900 | r | 33100 | r | 33000
Russia, primary and secondarye | 66000 |  | 70000 |  | 66000 |  | 78000 |  | 94000
Saudi Arabia, secondary | 25000 |  | 32000 |  | 36000 |  | 38000 | e | 38000 | e
Serbia, primary and secondarye | 500 | 8 | 800 | 8 | 700 | 8 | 700 |  | 700
Slovenia, secondarye | 15000 |  | 15000 |  | 15000 |  | 15400 | r | 15500
South Africa, secondary | 64900 |  | 64100 |  | 65300 |  | 67000 | e | 67000 | e
Spain, secondarye | 102000 |  | 105000 |  | 110000 |  | 131000 |  | 130000
Sweden:e
Primary | 24200 |  | 21500 | 5 | 27400 |  | 26000 |  | 26000
Secondary | 52000 |  | 52000 | 5 | 45600 |  | 40000 |  | 40000
Total | 76200 |  | 73500 | 5 | 73000 |  | 66000 |  | 66000
Switzerland, secondarye | 8000 |  | 9000 |  | 9000 |  | 9600 | 5 | 9000
Taiwan, secondary | 56000 |  | 56000 |  | 55000 |  | 55000 |  | 55000
Thailand, secondary | 45300 |  | 57500 |  | 61200 |  | 61200 | e | 61200 | e
Trinidad and Tobago, secondarye | 1000 |  | 1000 |  | 1000 |  | 1000 |  | 1000
Tunisia, secondarye | 3000 |  | 6000 |  | 7000 |  | 8000 |  | 9000
Turkey, secondarye | 6000 |  | 6000 |  | 6000 |  | 6000 |  | 6000
Ukraine, secondarye | 7000 |  | 7000 | r | 6000 | r | 6000 | r | 6000
United Arab Emirates, secondarye | 2000 |  | 2000 |  | 2000 |  | 2000 |  | 2000
United Kingdom:
Primary | 196000 | r | 125938 |  | 161350 | r | 163700 | r | 150000
Secondary | 169574 |  | 120000 |  | 143000 |  | 144000 |  | 150000
Total | 365574 | r | 245938 |  | 304350 | r | 307700 | r | 300000
United States:
Primary | 245000 |  | 148000 |  | 143000 |  | 153000 |  | 123000
Secondary | 1140000 |  | 1130000 |  | 1150000 |  | 1160000 |  | 1180000
Total | 1380000 |  | 1280000 |  | 1300000 |  | 1310000 |  | 1300000
Venezuela, secondarye | 30000 |  | 30000 |  | 30000 |  | 30000 |  | 30000
Zambia, secondarye | 1000 |  | 1000 |  | 1000 |  | 1000 |  | 1000
Grand total | 6990000 | r | 7070000 |  | 7640000 | r | 7890000 | r | 8280000
Of which:
Primary | 3180000 | r | 3090000 |  | 3550000 | r | 3740000 | r | 3870000
Secondary | 3600000 | r | 3740000 |  | 3880000 | r | 3950000 | r | 4190000
Undifferentiated | 207000 | r | 237000 | r | 211000 | r | 204000 | r | 222000
eEstimated. rRevised. -- Zero.
1World totals, U.S. data, and estimated data are rounded to no more than three significant digits; may not add to totals shown.
2Table includes data available through June 26, 2008. Data included represent the total output of refined lead by each
country, whether derived from ores and concentrates (primary) or scrap (secondary), and include the lead content of
antimonial lead but exclude, to the extent possible, simple remelting of scrap.
3In addition to the countries listed, Egypt and Iraq produced secondary lead, but output is not officially reported; available
general information is inadequate for the formulation of reliable estimates of output levels.
4Derived by calculating reported total lead output plus exports of lead bullion minus imports of lead bullion.
5Reported figure.
6Metal Reclamation Industries' secondary lead smelter is receiving some primary mine concentrates from the Magellan Mine
(Australia). The ore minerals are lead oxides and can be smelted at a secondary smelter.
7Includes lead content in antimonial lead.
8Montenegro and Serbia formally declared independence in June 2006 from each other and dissolved their union.