## Text
Advance release
This report will be included in the USGS Minerals Yearbook 2013, volume I, Commodity Report
Magnesium Compounds in 2013
This workbook includes an embedded Word document and nine tables (see tabs below).
This icon is linked to an embedded text document. Double-click on the icon to view the text document.
First posted November 21, 2014.
Correction posted

## T1
TABLE 1
SALIENT MAGNESIUM COMPOUND STATISTICS1
(Thousand metric tons and thousand dollars)
| 2009 |  | 2010 |  | 2011 |  | 2012 |  | 2013
United States:
Caustic-calcined and specified magnesias:2
Shipped by producers:3
Quantity | 147.25 |  | 161.962 |  | 154.798 |  | 151.579 |  | 155.343
Value | 42200 |  | 47000 |  | 48800 |  | 46000 |  | 47700
Exports4 | 1 |  | (5) |  | (5) |  | (5) |  | 1
Imports for consumption4 | 126 |  | 127 |  | 111 |  | 114 |  | 133
Refractory magnesia:
Shipped by producers:
Quantity | W |  | W |  | W |  | W |  | W
Value | W |  | W |  | W |  | W |  | W
Exports | 8 |  | 9 |  | 18 |  | 16 |  | 19
Imports for consumption | 151 |  | 323 |  | 384 |  | 292 |  | 215
World, production of magnesite | 18300 | r | 21200 | r | 27300 | r | 23300 | r | 24800 | e
eEstimated. rRevised. W Withheld to avoid disclosing company proprietary data.
1Data are rounded to no more than three significant digits.
2Excludes caustic-calcined magnesia used in the production of refractory magnesia.
3Includes magnesia used by producers.
4Caustic-calcined magnesia only.
5Less than ½ unit.

## T2
TABLE 2
U.S. MAGNESIUM COMPOUND PRODUCERS, BY RAW MATERIAL SOURCE, LOCATION, AND PRODUCTION CAPACITY, IN 20131
(Metric tons, MgO equivalent)
Raw material source and producing company | Location | Capacity | Products
Magnesite, Premier Magnesia, LLC | Gabbs, NV | 140000 | Caustic-calcined magnesia.
Lake brines:
Great Salt Lake Minerals Corp. | Ogden, UT | 250000 | Magnesium chloride and magnesium chloride brines.
Intrepid Wendover-Potash, LLC | Wendover, UT | 45000 | Magnesium chloride brines.
Well brines, Martin Marietta Magnesia | Manistee, MI | 314000 | Caustic-calcined magnesia, dead-burned magnesia, and
Specialties, LLC |  |  | magnesium hydroxide.
Seawater:
South Bay Salt Works | Chula Vista, CA | 3000 | Magnesium chloride brines.
SPI Pharma, Inc. | Lewes, DE | 5000 | Magnesium hydroxide.
Total |  | 757000
1Data are rounded to no more than three significant digits; may not add to total shown.

## T3
TABLE 3
U.S. MAGNESIUM COMPOUNDS SHIPPED AND USED1
| 2012 |  | 2013
| Quantity | Value | Quantity | Value
| (metric tons) | (thousands) | (metric tons) | (thousands)
Caustic-calcined and specified (USP and technical) magnesias2 | 152000 | 46000 | 155000 | 47700
Magnesium hydroxide [100% Mg(OH)2]2 | 176000 | 89400 | 182000 | 86600
Magnesium sulfate, anhydrous and hydrous | 51900 | 24300 | 47400 | 22500
Refractory magnesia | W | W | W | W
W Withheld to avoid disclosing company proprietary data.
1Data are rounded to no more than three significant digits.
2Excludes material produced as an intermediate step in the manufacture of other magnesium compounds.

## T4
TABLE 4
U.S. EXPORTS OF CRUDE AND PROCESSED MAGNESITE, BY COUNTRY1
| 2012 |  |  |  | 2013
| Quantity |  | Value |  | Quantity | Value
Material and country | (metric tons) |  | (thousands) |  | (metric tons) | (thousands)
Caustic-calcined magnesia:
Canada | -- |  | -- |  | 1030 | 525
Indonesia | -- |  | -- |  | 84 | 81
Mexico | 142 |  | 89 |  | 176 | 117
Other | 48 | r | 50 | r | 182 | 149
Total | 190 | r | 139 | r | 1470 | 872
Dead-burned and fused magnesia:
Brazil | 132 |  | 138 |  | 81 | 195
Canada | 4500 |  | 1850 |  | 3510 | 1440
China | 122 |  | 163 |  | 191 | 343
Germany | 719 |  | 648 |  | 999 | 924
Korea, Republic of | 268 |  | 241 |  | 152 | 142
Mexico | 574 |  | 442 |  | 558 | 557
Saudi Arabia | 453 |  | 253 |  | 15 | 49
South Africa | 6810 |  | 4140 |  | 10100 | 6030
Taiwan | 30 |  | 23 |  | 1570 | 1410
Turkey | 79 |  | 90 |  | 138 | 157
Venezuela | 1080 |  | 648 |  | 270 | 161
Other | 1140 |  | 1550 |  | 1380 | 1770
Total | 15900 |  | 10200 |  | 18900 | 13200
Other magnesia:
Brazil | 449 |  | 509 |  | 348 | 449
Canada | 2660 |  | 3140 |  | 3370 | 3330
China | 945 |  | 2540 |  | 866 | 1710
France | 382 |  | 333 |  | 1190 | 822
Germany | 811 |  | 664 |  | 707 | 621
India | 569 |  | 605 |  | 781 | 905
Korea, Republic of | 464 |  | 515 |  | 568 | 599
Mexico | 1770 |  | 1080 |  | 1490 | 1080
Netherlands | 834 |  | 715 |  | 706 | 475
Spain | 367 |  | 351 |  | -- | --
Taiwan | 2070 |  | 2060 |  | 587 | 624
Venezuela | 48 |  | 69 |  | 8 | 32
Other | 3350 |  | 4580 |  | 3330 | 4690
Total | 14700 |  | 17200 |  | 14000 | 15300
Crude magnesite:
Australia | 32 |  | 12 |  | -- | --
Brazil | 841 |  | 110 |  | 39 | 39
Canada | 449 |  | 152 |  | 112 | 86
Germany | 309 |  | 40 |  | 1 | 4
Iceland | 618 |  | 92 |  | 288 | 272
Mexico | 861 |  | 113 |  | 53 | 54
Panama | 536 |  | 70 |  | 67 | 155
Trinidad and Tobago | 296 |  | 39 |  | 11 | 15
United Kingdom | 441 |  | 58 |  | 191 | 184
Venezuela | 515 |  | 67 |  | 2 | 4
Other | 315 |  | 46 |  | 117 | 179
Total | 5210 |  | 799 |  | 881 | 992
rRevised. -- Zero.
1Data are rounded to no more than three significant digits; may not add to totals shown.
Source: U.S. Census Bureau.

## T5
TABLE 5
U.S. EXPORTS OF MAGNESIUM COMPOUNDS1
| 2012 |  | 2013
| Quantity | Value | Quantity | Value
Material | (metric tons) | (thousands) | (metric tons) | (thousands) | Principal destinations in 2013
Magnesium chloride, anhydrous and other | 10300 | 6880 | 8850 | 6400 | Canada, 90%.
Magnesium hydroxide and peroxide | 22900 | 19600 | 22100 | 17300 | Canada, 56%; Sweden, 14%; Mexico, 7%.
Magnesium sulfate, natural kieserite and epsom salts | 211 | 587 | 295 | 295 | Canada, 96%.
Magnesium sulfate, other | 12100 | 4720 | 10200 | 4320 | Canada, 96%.
1Data are rounded to no more than three significant digits.
Source: U.S. Census Bureau.

## T6
TABLE 6
U.S. IMPORTS FOR CONSUMPTION OF CRUDE AND PROCESSED MAGNESITE, BY COUNTRY1
| 2012 |  |  |  | 2013
| Quantity |  | Value |  | Quantity | Value
Material and country | (metric tons) |  | (thousands) |  | (metric tons) | (thousands)
Caustic-calcined magnesia:
Australia | 12100 |  | 2720 |  | 20600 | 6150
Brazil | -- |  | -- |  | 2560 | 854
Canada | 36100 |  | 16300 |  | 36900 | 16900
China | 62900 |  | 15200 |  | 71500 | 17200
Hong Kong | 1150 |  | 283 |  | 1080 | 292
Israel | 797 |  | 145 |  | 784 | 143
Turkey | 611 |  | 372 |  | -- | --
United Kingdom | 2 |  | 10 |  | -- | --
Other | 580 |  | 411 |  | 50 | 69
Total | 114000 |  | 35500 |  | 133000 | 41600
Dead-burned and fused magnesia:
Australia | 2320 |  | 1660 |  | 4510 | 2330
Austria | 13100 |  | 5290 |  | 4660 | 2210
Brazil | 50400 |  | 23600 |  | 68600 | 32200
China | 160000 |  | 96600 |  | 106000 | 78500
Germany | 34 |  | 121 |  | 255 | 311
Greece | 2600 |  | 1340 |  | 1700 | 836
Israel | 3330 |  | 11900 |  | 2560 | 8470
Japan | 1640 |  | 4230 |  | 2280 | 5720
Mexico | 468 |  | 533 |  | 349 | 442
Netherlands | 7060 |  | 4730 |  | 73 | 78
Russia | 15800 |  | 6040 |  | -- | --
Spain | 8150 |  | 2280 |  | 7060 | 2330
Turkey | 7340 |  | 5470 |  | 14900 | 8860
Ukraine | 19100 |  | 13100 |  | -- | --
United Kingdom | 21 |  | 219 |  | 721 | 1280
Other | 216 | r | 720 | r | 821 | 1290
Total | 292000 |  | 178000 |  | 215000 | 145000
Other magnesia:
Australia | 1660 |  | 3390 |  | 1320 | 1060
Brazil | 3670 |  | 1520 |  | 7970 | 2570
Canada | 232 |  | 100 |  | 62 | 25
China | 3710 |  | 1710 |  | 8910 | 3270
Israel | 1700 |  | 4800 |  | 1640 | 4510
Japan | 1020 |  | 2540 |  | 902 | 2370
Mexico | 5410 |  | 4760 |  | 3690 | 3990
Russia | 1490 |  | 539 |  | -- | --
Slovakia | 1300 |  | 568 |  | 997 | 428
Spain | 5600 |  | 2370 |  | 265 | 116
Other | 156 |  | 671 |  | 174 | 813
Total | 26000 |  | 23000 |  | 25900 | 19100
Crude magnesite:
Brazil | 350 |  | 401 |  | 320 | 498
China | 6380 |  | 1040 |  | 6550 | 896
France | 60 |  | 124 |  | -- | --
Hong Kong | 4940 |  | 1100 |  | 2920 | 759
Israel | 510 |  | 347 |  | 265 | 836
Japan | 399 |  | 709 |  | 496 | 882
United Kingdom | 931 |  | 1240 |  | 259 | 682
Other | 402 |  | 215 |  | 492 | 241
Total | 14000 |  | 5180 |  | 11300 | 4790
rRevised. -- Zero.
1Data are rounded to no more than three significant digits; may not add to totals shown.
Source: U.S. Census Bureau.

## T7
TABLE 7
U.S. IMPORTS FOR CONSUMPTION OF MAGNESIUM COMPOUNDS1
| 2012 |  | 2013
| Quantity | Value | Quantity | Value
Material | (metric tons) | (thousands) | (metric tons) | (thousands) | Principal sources in 2013
Magnesium chloride, anhydrous and other | 53800 | 17100 | 47800 | 13800 | Israel, 55%; Netherlands, 27%; Germany,13%.
Magnesium hydroxide and peroxide | 5070 | 13700 | 5730 | 15200 | Austria, 36%; Israel, 32%; Netherlands, 10%.
Magnesium sulfate, natural epsom salts | 2870 | 1160 | 2220 | 1040 | China, 99%.
Magnesium sulfate, natural kieserite | 32900 | 2370 | 58600 | 1860 | Germany, 71; China, 29%.
Magnesium sulfate, other | 24300 | 14800 | 32400 | 16600 | China, 39%; Germany, 32%; Mexico, 13%.
1Data are rounded to no more than three significant digits.
Source: U.S. Census Bureau.

## T8
TABLE 8
WORLD MAGNESIUM COMPOUNDS ANNUAL PRODUCTION CAPACITY,
DECEMBER 31, 20131, 2
(Thousand metric tons, MgO equivalent)
Raw material
| Magnesite |  | Seawater or brines
| Caustic- | Dead- | Caustic- | Dead-
Country | calcined | burned | calcined | burned | Total
Australia | 218 | 110 | -- | -- | 328
Austria | 76 | 325 | -- | -- | 401
Brazil | 96 | 380 | 12 | -- | 488
Canada | 100 | -- | -- | -- | 100
China | 1440 | 2740 | -- | -- | 4180
France | -- | -- | 30 | -- | 30
Greece | 90 | 110 | -- | -- | 200
India | 20 | 202 | -- | -- | 222
Iran | 25 | 40 | -- | -- | 65
Ireland | -- | -- | -- | 90 | 90
Israel | -- | -- | 10 | 60 | 70
Italy | 25 | -- | -- | -- | 25
Japan | -- | -- | 50 | 70 | 120
Jordan | -- | -- | 10 | 50 | 60
Korea, North | 25 | 100 | -- | -- | 125
Korea, Republic of | -- | -- | -- | 40 | 40
Mexico | -- | -- | 15 | 95 | 110
Netherlands | -- | -- | 10 | 205 | 215
Norway | -- | -- | 30 | -- | 30
Poland | -- | 10 | -- | -- | 10
Russia | 200 | 2400 | -- | -- | 2600
Saudi Arabia | 39 | 32 | -- | -- | 71
Serbia | -- | 35 | -- | -- | 35
Slovakia | -- | 465 | -- | -- | 465
South Africa | 12 | -- | -- | -- | 12
Spain | 150 | 70 | -- | -- | 220
Turkey | 106 | 544 | -- | -- | 650
Ukraine | -- | 170 | 20 | 80 | 270
United States | 140 | -- | 191 | 195 | 526
Total | 2760 | 7730 | 378 | 885 | 11800
-- Zero.
1Data are rounded to no more than three significant digits; may not add to totals shown.
2Includes capacity at operating plants as well as at plants on standby basis.

## T9
TABLE 9
MAGNESITE: WORLD PRODUCTION, BY COUNTRY1, 2
(Metric tons)
Country | 2009 |  | 2010 |  | 2011 |  | 2012e |  | 2013e
Australia | 344000 |  | 275000 |  | 640000 | r, e | 300000 |  | 450000
Austria, crude | 544716 |  | 757063 |  | 867912 |  | 778810 | r, 3 | 780000
Brazil, beneficiated | 409909 |  | 483882 |  | 476805 |  | 480000 |  | 480000
Canadae, 4 | 140000 |  | 150000 |  | 150000 |  | 150000 | r | 150000
Chinae | 13000000 |  | 14000000 |  | 19000000 |  | 16000000 |  | 17000000
Greece, crude | 380834 |  | 396000 |  | 541813 | r | 351266 | r, 3 | 350000
Guatemala | 17247 |  | -- |  | 311 |  | 27132 | r, 3 | 17196 | 3
Indiae | 253000 | r | 301000 | r | 236000 | r | 224000 | r | 213000
Iran | 130575 |  | 126702 |  | 172697 | r | 170000 | r | 170000
Korea, Northe | 150000 |  | 150000 |  | 254000 | r | 178000 | r | 250000
Pakistan | 2639 | r | 5159 | r | 4908 | r | 5444 | r, 3 | 5176 | 3
Poland, concentrate | 47000 |  | 63000 |  | 75000 | r, e | 84000 | r | 84000
Russiae | 1000000 |  | 1200000 |  | 1200000 |  | 1300000 | r | 1300000
Slovakia, concentrate | 807000 | r | 800000 |  | 800000 | r, e | 600000 |  | 700000
South Africa | 47600 |  | 27700 |  | 31900 |  | 31000 |  | 31000
Spain, calcined | 163930 |  | 195893 |  | 239000 | r | 275000 | r | 280000
Turkey, run-of-mine | 861180 |  | 2316763 |  | 2588276 | r | 2300000 |  | 2500000
United States | W |  | W |  | W |  | W |  | W
Zimbabwe | 449 |  | -- | e | -- |  | -- |  | --
Total | 18300000 | r | 21200000 | r | 27300000 | r | 23300000 | r | 24800000
eEstimated. rRevised. W Withheld to avoid disclosing company proprietary data; not included in “Total.” -- Zero.
1World totals and estimated data are rounded to no more than three significant digits; may not add to totals shown.
2Figures represent crude salable magnesite. In addition to the countries listed, Bulgaria produced magnesite, but
output is not reported quantitatively and available information is inadequate for formation of reliable estimates of
output levels. Includes data available through May 23, 2014.
3Reported figure.
4Magnesitic dolomite and brucite.