## Text
Advance release
This report will be included in the USGS Minerals Yearbook 2014, volume I, Commodity Report
Mercury in 2014
This workbook includes an embedded Word document and four tables (see tabs below).
This icon is linked to an embedded text document. Double-click on the icon to view the text document.
First posted | 2016-02-09

## T1
TABLE 1
SALIENT MERCURY STATISTICS1
(Metric tons unless otherwise specified)
|  | 2010 |  | 2011 |  | 2012 |  | 2013 |  | 2014
United States:
Imports for consumption |  | 294 |  | 110 |  | 249 |  | 38 |  | 49
Exports |  | 459 |  | 133 |  | 103 |  | (2) |  | --
Industry stocks, yearend:3 |  | NA |  | NA |  | NA |  | NA |  | NA
Chloralkali |  | NA |  | NA |  | NA |  | NA |  | NA
Other |  | NA |  | NA |  | NA |  | NA |  | NA
Price, average, free market4 | dollars per flask | 1080 |  | 1850 |  | 1850 |  | 1850 |  | 1850
World, mine production |  | 2180 | r | 1980 | r | 1930 | r | 2400 | r | 2350 | e
eEstimated. rRevised. NA Not available. -- Zero.
1Data are rounded to no more than three significant digits, except prices.
2Less than ½ unit.
3Stocks at consumers and dealers only.
4Source: Platts Metals Week.
Note: Industrial secondary production and consumption data are not available.

## T2
TABLE 2
U.S. IMPORTS AND EXPORTS OF MERCURY, BY COUNTRY1
| 2013 |  | 2014
| Quantity, |  | Quantity,
| gross weight | Value | gross weight | Value
Country | (metric tons) | (thousands) | (metric tons) | (thousands)
Imports:
Canada | 29 | 31 | 4 | 90
Czech Republic | 1 | 33 | -- | --
Germany | 8 | 818 | 38 | 1120
Netherlands | -- | -- | 7 | 75
Switzerland | (2) | 2 | -- | --
Total | 38 | 884.608 | 49 | 1280
Exports, South Africa | (2) | 10 | -- | --
-- Zero.
1Data are rounded to no more than three significant digits; may not add to totals shown.
2Less than ½ unit.
Source: U.S. Census Bureau.

## T3
TABLE 3
U.S. IMPORTS AND EXPORTS OF AMALGAMS1 OF PRECIOUS METALS,
WHETHER OR NOT CHEMICALLY DEFINED, BY COUNTRY2
| 2013 |  |  |  | 2014
| Quantity, |  |  |  | Quantity,
| gross weight |  | Value |  | gross weight | Value
Country | (metric tons) |  | (thousands) |  | (metric tons) | (thousands)
Imports:
Argentina | 2 |  | 19400 |  | 1 | 12300
Canada | 0.555 |  | 1030 |  | (3) | 207
Germany | 8 |  | 8350 | r | 10 | 7650
Italy | 2 |  | 207 |  | 2 | 14100
Japan | 4 |  | 4490 |  | 2 | 10100
Mexico | (3) |  | 7 |  | 2 | 3550
Russia | 1 |  | 7500 |  | (3) | 12
South Africa | 1 |  | 12700 |  | 1 | 4270
United Kingdom | 2 |  | 2380 |  | 3 | 2450
Other | 3 | r | 1100 | r | 2 | 1680
Total | 21.555 | r | 57100 |  | 22 | 56300
Exports:
Austria | (3) |  | 41 |  | (3) | 7
Belgium | 2 |  | 1720 |  | 1 | 1230
Canada | 53 |  | 52700 |  | 43 | 116000
China | 7 |  | 15300 |  | 8 | 12800
Denmark | (3) |  | 10 |  | -- | --
France | (3) |  | 842 |  | (3) | 591
Germany | 9 |  | 6730 |  | 3 | 6840
Hong Kong | 2 |  | 174 |  | (3) | 128
India | 12 |  | 56400 |  | 6 | 33300
Japan | 2 |  | 6490 |  | 1 | 6740
Korea, Republic of | 3 |  | 16000 |  | 7 | 29300
Mexico | 35 |  | 124000 |  | 10 | 180000
Netherlands | 6 |  | 12600 |  | 8 | 18800
Peru | (3) |  | 12 |  | (3) | 9
Philippines | -- |  | -- |  | (3) | 7
Singapore | 3 |  | 2620 |  | 2 | 2280
Taiwan | 5 |  | 24800 |  | 2 | 13500
Thailand | 3 |  | 20200 |  | 3 | 20200
United Kingdom | 6 |  | 10400 |  | 4 | 11000
Venezuela | 3 |  | 143 |  | (3) | 80
Other | 7 |  | 9210 |  | 11 | 20300
Total | 153 |  | 361000 |  | 107 | 474000
rRevised. -- Zero.
1Alloys of mercury with one or more other metals.
2Data are rounded to no more than three significant digits; may not add to totals shown.
3Less than ½ unit.
Source: U.S. Census Bureau.

## T4
TABLE 4
MERCURY: WORLD MINE PRODUCTION, BY COUNTRY1, 2
(Metric tons)
Country3 | 2010 |  | 2011 |  | 2012 |  | 2013 |  | 2014e
Argentina | 25 |  | 11 |  | 19 |  | 11 |  | 10
Chile4 | 176 |  | 89 | r | 49 | r | 19 | r | 10
Chinae | 1600 |  | 1500 |  | 1350 |  | 1600 |  | 1600
Finland | 9 |  | -- |  | -- |  | -- |  | --
Kyrgyzstan | 98.7 |  | 112 | r | 74 | r | 75 | r | 75
Mexicoe, 5 | 15 |  | 120 | r | 235 | r | 532 | r | 500
Moroccoe | 10 |  | 9 |  | 8 |  | 8 | r | 8
Norwaye | 25 |  | 25 |  | 25 |  | 25 |  | 25
Peru, exports4 | 159.485 |  | 53.469 |  | 16.569 |  | 45 |  | 40
Russiae | 50 |  | 50 |  | 50 |  | 50 |  | 50
Tajikistane | 15 | r | 15 | r | 103 | r | 30 | r | 30
United States4 | NA |  | NA |  | NA |  | NA |  | NA
Total | 2180 | r | 1980 | r | 1930 | r | 2400 | r | 2350
eEstimated. rRevised. NA Not available.
1World totals and estimated data are rounded to no more than three significant digits; may not add to totals shown.
2Includes data available through September 24, 2015.
3Canada and Spain are thought to produce byproduct mercury, but information on production is inadequate to
make reliable estimates.
4Byproduct mercury.
5Beginning in 2011, data for Mexico were based on net exports.