## Text
This file includes the report as it appears in the USGS Minerals Yearbook 2010.
Molybdenum in 2010
This workbook includes an embedded Word document and 11 tables (see tabs below).
This icon is linked to an embedded text document. Double-click on the icon to view the text document.
Final release: October 12, 2012.

## T1
TABLE 1
SALIENT MOLYBDENUM STATISTICS1
(Metric tons of contained molybdenum)
| 2001 |  | 2006 | 2007 |  | 2008 | 2009 |  | 2010
United States:
Concentrate:
Production | 37583 |  | 59800 | 57000 |  | 55900 | 47800 |  | 59400
Shipments | 36965 |  | 60100 | 57100 |  | 57800 | 63700 |  | 59400
Reported consumption2 | 33306 |  | 44400 | 43900 |  | 44500 | W |  | W
Imports for consumption | 6009 |  | 10900 | 12400 |  | 10200 | 7520 |  | 12900
Stocks, December 31:
Concentrate, mine and plant | 4213 |  | 2120 | 2630 |  | 1690 | 2550 | r | 2200
Product producers3 | 5602 |  | 3210 | 3140 |  | 3680 | 3660 |  | W
Consumers | 898 | r | 1660 | 1870 |  | 1620 | 1540 | r | 1630
Total | 10713 |  | 6990 | 7640 |  | 6990 | 7670 |  | 3820
Primary products:
Production | 40285 |  | 78000 | 72800 |  | 72900 | 59900 |  | 68600
Shipments | 32623 |  | 51000 | 48700 |  | 51300 | 43300 |  | 51100
Reported consumption | 15759 |  | 19000 | 21000 |  | 21100 | 17700 | r | 19200
World, mine production | 132957 | r | 186000 | 212000 | r | 218000 | 221000 |  | 242000 | e
eEstimated. rRevised. W Withheld to avoid disclosing company proprietary data.
1Data are rounded to no more than three significant digits; may not add to totals shown.
2Molybdenum concentrates roasted to make molybdenum oxide.
3Includes ammonium, calcium, and sodium molybdate; briquets; ferromolybdenum; molybdenum hexacarbonyl; molybdenum metal;
molybdenum pentachloride; molybdic acid; pellets; phosphomolybdic disulfide; and technical and purified molybdic oxide.

## T2
TABLE 2
PRODUCTION, SHIPMENTS, AND STOCKS OF MOLYBDENUM PRODUCTS IN THE UNITED STATES1
(Metric tons of contained Mo)
| Metal powder |  | Other2 |  | Total
| 2009 | 2010 | 2009 | 2010 | 2009 |  | 2010
Received from other producers | -- | -- | W | W | W |  | W
Gross production during year | (3) | (3) | (3) | (3) | 59900 |  | 68600
Molybdenum products used to make other products | W | W | W | W | W |  | W
Net production | (3) | (3) | (3) | (3) | 33700 | r | 42100
Shipments | (3) | (3) | (3) | (3) | 43300 |  | 51100
Producer stocks, December 31 | W | W | W | W | 3660 |  | W
rRevised. W Withheld to avoid disclosing company proprietary data. -- Zero.
1Data are rounded to no more than three significant digits; may not add to totals shown.
2Includes ammonium, calcium, and sodium molybdate; ferromolybdenum; molybdenum disulfide; molybdenum hexacarbonyl;
molybdenum metal; molybdenum pentachloride; molybdic acid; molybdic oxides; pellets; and phosphomolybdic acid.
3Withheld to avoid disclosing company proprietary data; included in “Total.”

## T3
TABLE 3
U.S. REPORTED CONSUMPTION, BY END USES, AND CONSUMER STOCKS OF MOLYBDENUM MATERIALS1
(Kilograms of contained Mo)
| Molybdic |  |  |  | Ammonium and | Molybdenum
End use | oxides |  | Ferromolybdenum2 |  | sodium molybdate | scrap |  | Other |  | Total
2009:
Steel:
Carbon | 427000 |  | 297000 |  | -- | -- |  | W |  | 724000
High-strength low-alloy | W |  | 117000 |  | -- | -- |  | -- |  | 117000
Stainless and heat-resisting | 2030000 |  | 768000 |  | -- | (5) |  | 90900 |  | 2890000
Full alloy | 3230000 |  | 2500000 |  | -- | -- |  | W |  | 5730000
Tool | 382000 | r | W |  | -- | (5) |  | -- |  | 382000 | r
Total | 6070000 | r | 3680000 |  | -- | -- |  | 90900 |  | 9840000 | r
Cast irons (gray, malleable, ductile iron) | W |  | 314000 |  | -- | -- |  | W |  | 314000
Superalloys | 483000 |  | W |  | -- | (5) | r | 1010000 |  | 1490000 | r
Alloys (other than steels, cast irons, superalloys):
Welding materials (structural and hard-facing) | -- |  | 43300 | r | -- | -- |  | 3920 | r | 47200 | r
Other alloys | 1020 |  | 41700 | r | -- | -- |  | W |  | 42700 | r
Mill products made from metal powder3 | W |  | -- |  | -- | -- |  | W |  | W
Cemented carbides and related products4 | -- |  | -- |  | -- | -- |  | 77 | r | 77 | r
Chemical and ceramic uses:
Pigments | W |  | -- |  | (5) | -- |  | -- |  | W
Catalysts | 950000 |  | -- |  | (5) | -- |  | W |  | 950000
Other | -- |  | -- |  | -- | -- |  | W |  | W
Miscellaneous and unspecified uses:
Lubricants | -- |  | -- |  | -- | -- |  | 271000 |  | 271000
Other | 662000 | r | 90900 | r | (5) | -- |  | 4020000 | r | 4770000 | r
Grand total | 8170000 | r | 4170000 |  | -- | -- |  | 5390000 | r | 17700000 | r
Stocks, December 31 | 318000 | r | 327000 | r | 1960 | (6) |  | (6) |  | 1540000 | r
2010:
Steel:
Carbon | 426000 |  | 281000 |  | -- | -- |  | W |  | 707000
High-strength low-alloy | 682000 |  | 117000 |  | -- | -- |  | -- |  | 800000
Stainless and heat-resisting | 2160000 |  | 721000 |  | -- | (5) |  | 93900 |  | 2980000
Full alloy | 3410000 |  | 3000000 |  | -- | -- |  | W |  | 6410000
Tool | 551000 |  | W |  | -- | (5) |  | -- |  | 551000
Total | 7230000 |  | 4120000 |  | -- | -- |  | 93900 |  | 11400000
Cast irons (gray, malleable, ductile iron) | W |  | 334000 |  | -- | -- |  | W |  | 334000
Superalloys | 517000 |  | W |  | -- | (5) |  | 1240000 |  | 1760000
Alloys (other than steels, cast irons, superalloys):
Welding materials (structural and hard-facing) | -- |  | 48300 |  | -- | -- |  | W |  | 48300
Other alloys | 1560 |  | 73000 |  | -- | -- |  | W |  | 74500
Mill products made from metal powder3 | W |  | -- |  | -- | -- |  | W |  | W
Cemented carbides and related products4 | -- |  | -- |  | -- | -- |  | 78 |  | 78
Chemical and ceramic uses:
Pigments | W |  | -- |  | 7870 | -- |  | -- |  | 7870
Catalysts | 945000 |  | -- |  | (5) | -- |  | W |  | 945000
Other | -- |  | -- |  | -- | -- |  | 3030 |  | 3030
Miscellaneous and unspecified uses:
Lubricants | -- |  | -- |  | -- | -- |  | 237000 |  | 237000
Other | 54300 |  | 89300 |  | (5) | -- |  | 4180000 |  | 4320000
Grand total | 8750000 |  | 4670000 |  | 7870 | -- |  | 5750000 |  | 19200000
Stocks, December 31 | 346000 |  | 347000 |  | 3850 | (6) |  | (6) |  | 1620000
rRevised. W Withheld to avoid disclosing company proprietary data; included with “Other” of the “Miscellaneous and unspecified uses” category. -- Zero.
1Data are rounded to no more than three significant digits; may not add to totals shown.
2Includes calcium molybdate.
3Includes ingot, wire, rod, and sheet.
TABLE 3—Continued
U.S. REPORTED CONSUMPTION, BY END USES, AND CONSUMER STOCKS OF MOLYBDENUM MATERIALS1
4Includes construction, mining, oil and gas, and metal working machinery.
5Withheld to avoid disclosing company proprietary data; included in “Miscellaneous and unspecified uses: Other” of the “Other” category.
6Withheld to avoid disclosing company proprietary data; included in “Total.”

## T4
TABLE 4
U.S. EXPORTS OF MOLYBDENUM PRODUCTS, BY PRODUCT AND COUNTRY1
|  | 2009 |  |  |  | 2010
|  | Quantity |  | Value |  | Quantity | Value
Product and country | HTS2 code | (metric tons) |  | (thousands) |  | (metric tons) | (thousands)
Oxides and hydroxides, gross weight:3 | 2825.70.0000
Austria |  | 718 |  | 10400 |  | 432 | 9560
Brazil |  | 318 |  | 5280 |  | 184 | 4010
Canada |  | 1760 |  | 23500 |  | 2760 | 32600
China |  | 2060 |  | 29900 |  | 551 | 10200
Germany |  | 297 |  | 5050 |  | 189 | 3670
India |  | 484 |  | 6730 |  | 280 | 5550
Japan |  | 3050 |  | 46000 |  | 1190 | 23600
Netherlands |  | 526 |  | 9200 |  | 134 | 2630
Turkey |  | 74 |  | 1400 |  | 60 | 1260
United Kingdom |  | 150 |  | 2210 |  | 117 | 2520
Other (16 countries) |  | 1140 | r | 19500 | r | 150 | 3640
Total |  | 10600 |  | 159000 |  | 6040 | 99300
Molybdates, all, gross weight:4 | 2841.70.0000 | . |  |  |  | .
Australia |  | 20 |  | 387 |  | 36 | 673
Canada |  | 257 |  | 2690 |  | 707 | 10500
Korea, Republic of |  | 17 |  | 266 |  | 48 | 375
Netherlands |  | 411 |  | 6370 |  | 573 | 7760
United Kingdom |  | 25 |  | 519 |  | 65 | 1150
Other (28 countries) |  | 774 | r | 7740 | r | 250 | 5730
Total |  | 1500 |  | 18000 |  | 1680 | 26200
Ferromolybdenum, contained weight:4, 5 | 7202.70.0000
Argentina |  | 13 |  | 353 |  | 13 | 507
Canada |  | 581 |  | 16100 |  | 677 | 22300
India |  | 65 |  | 1550 |  | 37 | 1150
Mexico |  | 55 |  | 1670 |  | 13 | 525
Netherlands |  | 24 |  | 809 |  | 196 | 7070
Other (14 countries) |  | 86 | r | 1970 | r | 41 | 1580
Total |  | 827 |  | 22400 |  | 978 | 33100
Molybdenum, other, gross weight:3, 6 | Various7
Austria |  | 6 |  | 374 |  | 159 | 10500
Canada |  | 84 |  | 3090 |  | 97 | 4240
Germany |  | 137 |  | 6280 |  | 85 | 4130
Israel |  | 63 |  | 4950 |  | 93 | 7290
Japan |  | 363 |  | 31800 |  | 299 | 29800
Korea, Republic of |  | 208 |  | 23300 |  | 504 | 39900
Mexico |  | 73 |  | 4840 |  | 110 | 7380
Netherlands |  | 1 |  | 132 |  | 123 | 1820
Taiwan |  | 76 |  | 6630 |  | 161 | 11700
United Kingdom |  | 294 |  | 6800 |  | 600 | 14000
Other (47 countries) |  | 477 | r | 23700 | r | 303 | 22500
Total |  | 1790 |  | 112000 |  | 2540 | 153000
rRevised.
1Data are rounded to no more than three significant digits; may not add to totals shown.
2Harmonized Tariff Schedule (HTS) of the United States.
3Presentation of annual data is based on the quantities (gross weight) of the 10 leading countries in 2010.
4Presentation of annual data is based on the quantities (gross weight) of the five leading countries in 2010.
5Ferromolybdenum contains about 60% to 65% molybdenum.
6Includes powder, unwrought, waste and scrap, wire, wrought, and other.
7Includes HTS codes 8102.10.0000, 8102.94.0000, 8102.95.0000, 8102.96.0000, 8102.97.0000, and 8102.99.0000.
Source: U.S. Census Bureau.

## T5
TABLE 5
U.S. EXPORTS OF MOLYBDENUM ORE AND CONCENTRATES
(INCLUDING ROASTED AND OTHER CONCENTRATES), BY COUNTRY1, 2
| 2009 |  |  |  | 2010
| Quantity |  |  |  | Quantity
| (metric tons of |  | Value |  | (metric tons of | Value
Country | contained Mo) |  | (thousands) |  | contained Mo) | (thousands)
Belgium | 7060 |  | 165000 |  | 9610 | 251000
Canada | 1070 |  | 26600 |  | 1150 | 30100
China | 6680 |  | 145000 |  | 5280 | 165000
India | 144 |  | 2290 |  | 924 | 30500
Japan | 912 |  | 23100 |  | 2630 | 82600
Korea, Republic of | 884 |  | 19900 |  | 805 | 26500
Mexico | 2870 |  | 20300 |  | 5040 | 38500
Netherlands | 6510 |  | 153000 |  | 8210 | 231000
South Africa | 431 |  | 6340 |  | 520 | 10100
United Kingdom | 2440 |  | 61100 |  | 5000 | 148000
Other (23 countries) | 591 | r | 7520 | r | 1410 | 42400
Total | 29600 |  | 631000 |  | 40600 | 1050000
rRevised.
1Data are rounded to no more than three significant digits; may not add to totals shown.
2Presentation of annual data is based on the quantities (gross weight) of the 10 leading
countries in 2010.
Source: U.S. Census Bureau.

## T6
TABLE 6
U.S. EXPORTS OF MOLYBDENUM PRODUCTS1
|  | 2009 |  |  |  | 2010
|  | Gross weight | Contained Mo | Value |  | Gross weight | Contained Mo | Value
Item | HTS2 code | (metric tons) | (metric tons) | (thousands) |  | (metric tons) | (metric tons) | (thousands)
Molybdenum ore and concentrates, roasted | 2613.10.0000 | 18200 | 18000 | 397000 | r | 18800 | 18800 | 574000
Molybdenum ore and concentrates, other | 2613.90.0000 | 11600 | 11600 | 238000 |  | 21800 | 21800 | 484000
Molybdenum chemicals:
Oxides and hydroxides | 2825.70.0000 | 10600 | NA | 159000 |  | 6040 | NA | 99300
Molybdates, all | 2841.70.0000 | 1500 | NA | 18000 |  | 1680 | NA | 26200
Ferromolybdenum | 7202.70.0000 | 1200 | 827 | 22400 |  | 1430 | 978 | 33100
Molybdenum powders | 8102.10.0000 | 592 | NA | 21100 |  | 509 | NA | 20900
Molybdenum unwrought, bars and rods | 8102.94.0000 | 25 | NA | 1300 |  | 273 | NA | 11300
Molybdenum waste and scrap | 8102.97.0000 | 373 | NA | 7010 |  | 707 | NA | 12400
Molybdenum wire | 8102.96.0000 | 155 | NA | 12000 |  | 175 | NA | 15200
Molybdenum, other | Various3 | 641 | NA | 70400 |  | 872 | NA | 93500
Total |  | 44900 | NA | 946000 |  | 52300 | NA | 1370000
rRevised. NA Not available.
1Data are rounded to no more than three significant digits; may not add to totals shown.
2Harmonized Tariff Schedule (HTS) of the United States.
3Includes HTS codes 8102.95.0000 and 8102.99.0000.
Source: U.S. Census Bureau.

## T7
TABLE 7
U.S. IMPORTS OF MOLYBDENUM PRODUCTS, BY PRODUCT AND COUNTRY1
|  | 2009 |  | 2010
|  | Quantity | Value | Quantity | Value
Product and country | HTS2 code | (metric tons) | (thousands) | (metric tons) | (thousands)
Oxides and hydroxides, gross weight:3 | 2825.70.0000
Chile |  | 148 | 2360 | 378 | 9510
China |  | 20 | 605 | 16 | 337
Japan |  | 23 | 148 | 2 | 18
Mexico |  | -- | -- | 92 | 1760
Uzbekistan |  | -- | -- | 20 | 529
Other (3 countries) |  | 18 | 220 | (4) | 3
Total |  | 209 | 3330 | 508 | 12200
Molybdates, all, contained weight:3 | Various5
Belgium |  | 4 | 587 | 5 | 771
Chile |  | 434 | 14800 | 468 | 16000
China |  | 198 | 4270 | 400 | 11800
Germany |  | -- | -- | 39 | 896
Japan |  | 17 | 663 | 15 | 549
Other (4 countries) |  | 4 | 148 | 1 | 110
Total |  | 657 | 20500 | 928 | 30100
Molybdenum orange, gross weight:3 | 3206.20.0020
Canada |  | 227 | 1960 | 247 | 2220
Colombia |  | 12 | 64 | 10 | 49
Germany |  | -- | -- | 6 | 29
Mexico |  | 25 | 134 | 50 | 293
United Kingdom |  | -- | -- | 30 | 78
Other (5 countries) |  | 5 | 18 | 7 | 56
Total |  | 269 | 2170 | 350 | 2730
Ferromolybdenum, contained weight:3, 6 | 7202.70.0000
Belgium |  | 21 | 571 | 89 | 3290
Canada |  | 87 | 2790 | 348 | 14300
Chile |  | 1730 | 41200 | 2520 | 89800
Korea, Republic of |  | -- | -- | 99 | 3740
United Kingdom |  | 72 | 2140 | 340 | 11900
Other (11 countries) |  | 115 | 3400 | 169 | 6560
Total |  | 2030 | 50100 | 3560 | 130000
Other, gross weight:7 | Various8
Austria |  | 387 | 18800 | 334 | 23200
Canada |  | 5 | 526 | 85 | 3250
China |  | 408 | 15700 | 1070 | 43800
Germany |  | 59 | 2530 | 114 | 6040
Hong Kong |  | 9 | 424 | 41 | 1770
Japan |  | 24 | 1460 | 59 | 2390
Mexico |  | (4) | 25 | 25 | 111
Poland |  | -- | -- | 40 | 1680
Russia |  | 12 | 1350 | 28 | 3130
Taiwan |  | (4) | 42 | 18 | 697
Other (20 countries) |  | 66 | 2110 | 29 | 1780
Total |  | 970 | 43000 | 1840 | 87800
-- Zero.
1Data are rounded to no more than three significant digits; may not add to totals shown.
2Harmonized Tariff Schedule of the United States.
3Presentation of annual data based on the quantities (gross weight) of the five leading countries in 2010.
4Less than ½ unit.
5Includes HTS codes 2841.70.1000 and 2841.70.5000.
6Ferromolybdenum contains about 60% to 65% molybdenum.
7Presentation of annual data based on the quantities (gross weight) of the 10 leading countries in 2010.
TABLE 7—Continued
U.S. IMPORTS OF MOLYBDENUM PRODUCTS, BY PRODUCT AND COUNTRY1
8Includes HTS codes 8102.10.0000, 8102.94.0000, 8102.95.3000, 8102.95.6000, 8102.96.0000, 8102.97.0000, and 8102.99.0000.
Source: U.S. Census Bureau.

## T8
TABLE 8
U.S. IMPORTS OF MOLYBDENUM ORE AND CONCENTRATES (INCLUDING
ROASTED AND OTHER CONCENTRATES), BY COUNTRY1
| 2009 |  | 2010
| Quantity |  | Quantity
| (metric tons of | Value | (metric tons of | Value
Country | contained Mo) | (thousands) | contained Mo) | (thousands)
Belgium | -- | -- | 25 | 782
Canada | 2000 | 45700 | 1620 | 51300
Chile | 1910 | 54100 | 3000 | 99200
China | -- | -- | (2) | 3
Germany | -- | -- | 25 | 935
Mexico | 1910 | 17000 | 4600 | 53500
Peru | 1690 | 32900 | 3680 | 108000
Total | 7520 | 150000 | 12900 | 314000
-- Zero.
1Data are rounded to no more than three significant digits; may not add to totals shown.
2Less than ½ unit.
Source: U.S. Census Bureau.

## T9
TABLE 9
U.S. IMPORTS FOR CONSUMPTION OF MOLYBDENUM PRODUCTS1
|  | 2009 |  |  | 2010
|  | Gross weight | Contained Mo | Value | Gross weight | Contained Mo | Value
Item | HTS2 code | (metric tons) | (metric tons) | (thousands) | (metric tons) | (metric tons) | (thousands)
Molybdenum ore and concentrates, roasted | 2613.10.0000 | 7780 | 4800 | 94800 | 10300 | 6340 | 111569
Molybdenum ore and concentrates, other | 2613.90.0000 | 5590 | 2720 | 54900 | 13500 | 6610 | 202102
Molybdenum chemicals:
Oxides and hydroxides | 2825.70.0000 | 209 | NA | 3330 | 508 | NA | 12162
Molybdates, all | Various3 | 1170 | 657 | 20500 | 1650 | 928 | 30129
Molybdenum orange | 3206.20.0020 | 269 | NA | 2170 | 349 | NA | 2729
Ferromolybdenum | 7202.70.0000 | 3040 | 2030 | 50100 | 5330 | 3560 | 129638
Molybdenum powders | 8102.10.0000 | 60 | 52 | 2870 | 232 | 221 | 10146
Molybdenum unwrought, bars and rods | 8102.94.0000 | 107 | 98 | 2880 | 307 | 301 | 10167
Molybdenum waste and scrap | 8102.97.0000 | 482 | 473 | 15300 | 703 | 682 | 26944
Molybdenum wire | 8102.96.0000 | 15 | NA | 2120 | 19 | NA | 3032
Molybdenum, other | Various4 | 306 | NA | 19800 | 582 | NA | 37549
Total |  | 19000 | NA | 269000 | 33500 | NA | 576168
NA Not available.
1Data are rounded to no more than three significant digits; may not add to totals shown.
2Harmonized Tariff Schedule (HTS) of the United States.
3Includes HTS codes 2841.70.1000 and 2841.70.5000.
4Includes HTS codes 8102.95.3000, 8102.95.6000, and 8102.99.0000.
Source: U.S. Census Bureau.

## T10
TABLE 10
MOLYBDENUM-PRODUCING MINES IN THE UNITED STATES IN 2010
State and mine | County | Operator | Source of molybdenum
Arizona:
Bagdad | Yavapai | Freeport-McMoRan Copper & Gold Inc. | Copper-molybdenum ore, concentrated.
Mineral Park | Mohave | Mercator Minerals Ltd. | Do.
Sierrita | Pima | Freeport-McMoRan Copper & Gold Inc. | Do.
Colorado, Henderson | Clear Creek | do. | Molybdenum ore, concentrated.
Idaho, Thompson Creek | Custer | Thompson Creek Metals Co. Inc. | Do.
Montana, Continental Pit | Silver Bow | Montana Resources | Copper-molybdenum ore, concentrated.
Nevada:
Ashdown | Humboldt | Win-Eldrich Mines Ltd. | Molybdenum ore, concentrated.
Robinson | White Pine | Quadra Mining Ltd. | Copper-molybdenum ore, concentrated.
New Mexico, Questa | Taos | Chevron Mining | Molybdenum ore, concentrated.
Utah, Bingham Canyon | Salt Lake | Kennecott Utah Copper Corp.1 | Copper-molybdenum ore, concentrated.
Do., do. Ditto.
1Wholly owned subsidiary of Rio Tinto plc.

## T11
TABLE 11
MOLYBDENUM: WORLD MINE PRODUCTION, BY COUNTRY1, 2
(Metric tons of contained molybdenum)
Country3 | 2006 |  | 2007 |  | 2008 |  | 2009 |  | 2010e
Armenia | 3900 |  | 4080 |  | 4250 |  | 4150 |  | 4150
Canada | 7712 | r | 6681 | r | 8602 | r | 8641 | r | 8261 | p, 4
Chile | 43278 |  | 44912 |  | 33687 |  | 34925 |  | 37186 | 4
Chinae | 43900 |  | 66700 |  | 81000 |  | 93500 |  | 93600
Irane | 2500 |  | 3600 |  | 3700 | r | 3700 |  | 3700
Kazakhstan | 250 |  | 400 |  | 400 |  | 380 |  | 360
Kyrgyzstane | 250 |  | 250 |  | 250 |  | 250 |  | 250
Mexico | 2519 |  | 6159 |  | 7812 |  | 7800 |  | 10853 | 4
Mongolia | 1404 |  | 1978 |  | 1899 | r | 3000 |  | 2500
Peru | 17209 |  | 16737 |  | 16721 |  | 12295 |  | 16963 | 4
Russiae | 3100 |  | 3300 |  | 3600 |  | 3800 |  | 3800
United States | 59800 |  | 57000 |  | 55900 |  | 47800 |  | 59400 | 4
Uzbekistane | 600 |  | 600 |  | 500 |  | 550 |  | 550
Total | 186000 |  | 212000 | r | 218000 |  | 221000 |  | 242000
eEstimated. PPreliminary. rRevised.
1World totals, U.S. data, and estimated data are rounded to no more than three significant digits; may not add to totals shown.
2Table includes data available through June 16, 2011.
3In addition to the countries listed, North Korea, Romania, and Turkey are thought to produce molybdenum, but output is not reported
quantitatively, and available general information is inadequate to make reliable estimates of output levels.
4Reported figure.