## Text
This file includes the report as it appears in the USGS Minerals Yearbook 2007.
Nickel in 2007
This workbook includes an embedded Word document and 14 tables (see tabs below).
This icon is linked to an embedded text document. Double-click on the icon to view the text document.
Final release: May 21, 2010.

## Table01
TABLE 1
SALIENT NICKEL STATISTICS1
(Metric tons of contained nickel unless otherwise specified)
|  | 2003 |  | 2004 |  | 2005 |  | 2006 |  | 2007
United States:
Secondary recovery from purchased scrap:
From ferrous scrap |  | 90400 | r | 92700 | r | 92600 | r | 93700 | r | 84600
From nonferrous scrap |  | 10400 | r | 10600 | r | 8820 |  | 9400 | r | 9180
Shipments of purchased scrap2 |  | 137000 |  | 133000 | r | 142000 | r | 142000 | r | 180000
Exports:
Primary |  | 6330 |  | 8000 |  | 7630 |  | 8050 |  | 13100
Secondary |  | 47300 |  | 48300 |  | 55600 |  | 59300 |  | 103000
Imports for consumption:
Primary |  | 125000 |  | 136000 |  | 143000 |  | 153000 |  | 125000
Secondary |  | 11500 |  | 18800 |  | 15500 |  | 20300 |  | 16200
Consumption:
Reported:
Primary |  | 90400 |  | 102000 |  | 100000 |  | 105000 | r | 98500
Secondary, purchased scrap3 |  | 101000 |  | 103000 |  | 101000 |  | 103000 | r | 93700
Total |  | 191000 |  | 205000 |  | 202000 |  | 208000 | r | 192000
Apparent:
Primary |  | 117000 |  | 128000 |  | 135000 |  | 144000 |  | 114000
Secondary, purchased scrap3 |  | 65200 |  | 74900 | r | 60900 | r | 64200 | r | 6730 | 4
Total |  | 182000 |  | 203000 |  | 196000 |  | 208000 | r | 121000
Apparent primary plus reported secondary |  | 218000 | r | 232000 | r | 237000 | r | 247000 |  | 208000
Stocks, yearend:
Producers and traders |  | 8040 |  | 6580 |  | 5940 |  | 6450 |  | 3990 | p
Consumer, primary |  | 4830 |  | 5770 |  | 6670 |  | 7200 | r | 7040
Consumer, secondary |  | 6850 |  | 5800 | r | 6240 | r | 6280 | r | 6600
Total |  | 19700 |  | 18100 | r | 18800 | r | 19900 | r | 17600
Price:
Cash, London Metal Exchange:
Average annual | dollars per metric ton | 9629 |  | 13823 |  | 14738 |  | 24244 |  | 37216
Average annual | dollars per pound | 4.368 |  | 6.27 |  | 6.685 |  | 10.997 |  | 16.881
18/8 stainless steel scrap, gross weight:5
Average annual | dollars per metric ton | 927 |  | 1450 |  | 1445 |  | 2057 |  | 2952
Average annual | dollars per long ton | 942 |  | 1473 |  | 1468 |  | 2090 |  | 2999
World, mine production |  | 1330000 | r | 1360000 | r | 1460000 | r | 1560000 | r | 1660000 | p
pPreliminary. rRevised.
1Data are rounded to no more than three significant digits; except prices; may not add to totals shown.
2Defined as scrap receipts less shipments by consumers plus exports minus imports plus adjustments for consumer stock changes.
3More clearly delineates the amount consumed than does apparent consumption.
4The significant decrease in secondary apparent consumption reflects increased exports of scrap to China and Taiwan.
5Derived from the average of the Friday consumer buying price range for 18% chromium/8% nickel scrap in bundles, solids, and
clips, Pittsburgh, PA, in American Metal Market (AMM). On November 1, 2006, AMM began reporting prices for Type 316 solids
and clips and has changed its listing for 18/8 bundles, solids and clips to Type 304 solids and clips.

## Table02
TABLE 2
NICKEL RECOVERED FROM PURCHASED SCRAP IN THE UNITED STATES,
BY KIND OF SCRAP AND FORM OF RECOVERY1
(Metric tons of contained nickel)
| 2006 |  | 2007
Kind of scrap:
Aluminum-base2 | 2940 | r | 2560
Copper-base | 3080 |  | 2680
Ferrous-base3 | 93700 | r | 84600
Nickel-base | 3380 |  | 3940
Total | 103000 | r | 93700
Form of recovery:
Aluminum-base alloys | 2940 | r | 2560
Copper-base alloys | 3890 |  | 3360
Ferrous alloys | 94300 | r | 85200
Nickel-base alloys | 2010 |  | 2670
Miscellaneous and unspecified | 1 |  | --
Total | 103000 | r | 93700
rRevised. -- Zero.
1Data are rounded to no more than three significant digits; may not add to totals shown.
2Primarily borings and turnings of wrought alloys, such as 2218, 2618, 4032, and 8280,
or special casting alloys, such as 203.0.
3Primarily stainless and alloy steel scrap consumed at steel mills and foundries.

## Table03
TABLE 3
REPORTED U.S. CONSUMPTION OF NICKEL, BY FORM1
(Metric tons of contained nickel)
Form | 2006 | r | 2007
Primary:
Metal | 89500 |  | 84900
Ferronickel | 13400 |  | 11000
Oxide and oxide sinter2 | 132 |  | 133
Chemicals | 855 |  | 1510
Other | 1040 |  | 1050
Total | 105000 |  | 98500
Secondary, scrap3 | 103000 |  | 93700
Grand total | 208000 |  | 192000
rRevised.
1Data are rounded to no more than three significant digits; may not add to totals shown.
2Includes chemical-grade oxide.
3Based on gross weight of purchased scrap consumed and estimated average nickel content.

## Table04
TABLE 4
U.S. CONSUMPTION OF NICKEL, BY USE1
(Metric tons of contained nickel)
| 2007 | [7 empty] | Grand
|  |  | Oxide and |  | Other | Total | Secondary | Grand | total in
Use | Metal | Ferronickel | oxide sinter | Chemicals | forms | primary | (scrap) | total | 2006
Consumption, reported:
Cast irons2 | 62 | W | W | -- | W | 62 | 153 | 215 | 201 | r
Chemicals and chemical uses | 1660 | -- | W | 1210 | -- | 2880 | W | 2880 | 1930
Electric, magnet, expansion alloys | 154 | -- | -- | -- | -- | 154 | -- | 154 | 168
Electroplating, sales to platers | 10300 | -- | -- | W | W | 10300 | -- | 10300 | 10700
Nickel-copper and copper-nickel alloys | 2570 | -- | W | -- | 26 | 2600 | 3120 | 5710 | 7010
Other nickel and nickel alloys | 15500 | W | W | -- | 44 | 15500 | 2320 | 17900 | 19600
Steel:
Stainless and heat resistant | 26400 | 10900 | W | W | W | 37200 | 83600 | 121000 | 136000 | r
Alloys, excludes stainless | 6210 | W | -- | W | W | 6210 | 679 | 6890 | 4170 | r
Superalloys | 19200 | -- | W | W | 590 | 19800 | 157 | 19900 | 20000 | r
Other3 | 2880 | 111 | 132 | 302 | 393 | 3820 | 3760 | 7570 | 8160 | r
Total | 84900 | 11000 | 132 | 1510 | 1050 | 98500 | 93700 | 192000 | 208000 | r
Consumption, apparent | XX | XX | XX | XX | XX | 114000 | 6730 | 121000 | 208000 | r
rRevised. W Withheld to avoid disclosing company proprietary data; included with “Other.” XX Not applicable. -- Zero.
1Data are rounded to no more than three significant digits; may not add to totals shown.
2Under investigation.
3Includes batteries, catalysts, ceramics, coinage, other alloys containing nickel, and data indicated by symbol W.

## Table05
TABLE 5
NICKEL IN CONSUMER STOCKS IN THE UNITED STATES, BY FORM, DECEMBER 311
(Metric tons of contained nickel)
Form | 2006 |  | 2007
Primary:
Metal | 4810 | r | 5180
Ferronickel | 1040 | r | 822
Oxide and oxide sinter | 71 |  | 140
Chemicals | 1220 |  | 815
Other | 65 |  | 88
Total | 7200 | r | 7040
Secondary, scrap | 6280 | r | 6600
Grand total | 13500 | r | 13600
rRevised.
1Data are rounded to no more than three significant digits; may not add to totals shown.

## Table06
TABLE 6
U.S. EXPORTS OF NICKEL PRODUCTS, BY CLASS1, 2
| 2006 |  | 2007
| Quantity |  | Quantity
| (metric tons of | Value | (metric tons of | Value
Class | contained nickel) | (thousands) | contained nickel) | (thousands)
Primary:
Unwrought:
Cathodes, pellets, briquets, shot | 882 | 17000 | 841 | 30300
Ferronickel | 67 | 986 | 14 | 408
Powder and flakes | 1030 | 30900 | 986 | 48400
Metallurgical-grade oxide | 150 | 2670 | 5350 | 17200
Chemicals:
Catalysts | 2570 | 184000 | 2980 | 205000
Salts3 | 3350 | 49700 | 2940 | 54100
Total | 8050 | 286000 | 13100 | 356000
Secondary:
Stainless steel scrap | 38000 | 716000 | 66100 | 1620000
Waste and scrap | 21300 | 149000 | 36800 | 302000
Total | 59300 | 866000 | 103000 | 1920000
Grand total | 67300 | 1150000 | 116000 | 2280000
Wrought, not alloyed:
Bars, rods, profiles, wire | 293 | 7090 | 565 | 14800
Sheets, strip, foil | 556 | 18200 | 581 | 22300
Tubes and pipes | 381 | 3000 | 444 | 4500
Total | 1230 | 28300 | 1590 | 41600
Alloyed, gross weight:
Unwrought alloyed ingot | 7550 | 122000 | 6990 | 188000
Bars, rods, profiles, wire | 18800 | 569000 | 16900 | 698000
Sheets, strip, foil | 5140 | 177000 | 6040 | 254000
Tubes and pipes | 4410 | 94700 | 2630 | 116000
Other alloyed articles | 3240 | 163000 | 2970 | 197000
Total | 39200 | 1120000 | 35500 | 1450000
1Data are rounded to no more than three significant digits; may not add to totals shown.
2The nickel contents are as follows: metallurgical-grade oxide, 77%; waste and scrap, 50%; and stainless steel scrap,
7.5%. The salts category contains the following: chemical-grade oxide, sesquioxide, and hydroxide, 65%; chlorides,
25%; and sulfates, 22%. Other salts and various catalysts are assumed to be 22% nickel.
3Excludes nickel carbonate.
Source: U.S. Census Bureau.

## Table07
TABLE 7
U.S. EXPORTS OF NICKEL PRODUCTS, BY COUNTRY1
(Metric tons of contained nickel)2
2007
Cathodes,
| pellets, and | Powder | [8 empty] | Wrought
| briquets | and |  | Metallurgical- | Waste | Stainless |  |  | Total |  | nickel
Country | (unwrought) | flakes | Ferronickel | grade oxide3 | and scrap | steel scrap | Chemicals | Total | in 2006 |  | in 20074
Australia | (5) | 7 | -- | -- | 340 | 7 | (5) | 354 | 455 |  | 11
Belgium | -- | 28 | -- | 18 | 120 | 199 | 130 | 495 | 589 |  | 16
Brazil | 62 | 24 | -- | -- | -- | 27 | 49 | 162 | 75 |  | 42
Canada | 48 | 112 | 1 | 5250 | 20100 | 2030 | 1910 | 29500 | 14100 | r | 223
China | 5 | 23 | (5) | (5) | 76 | 11800 | 665 | 12600 | 14100 |  | 159
Colombia | 43 | 29 | -- | (5) | -- | 434 | 10 | 516 | 50 |  | 36
Finland | -- | (5) | -- | -- | -- | 2700 | -- | 2700 | 3910 | r | --
France | -- | 2 | -- | -- | 28 | 101 | 35 | 166 | 95 |  | 15
Germany | 15 | 238 | -- | 69 | 1370 | 15 | 193 | 1900 | 1160 |  | 46
India | 3 | 6 | (5) | -- | 117 | 7120 | 78 | 7320 | 2060 |  | 4
Italy | -- | 8 | (5) | -- | -- | 42 | 24 | 74 | 1050 |  | 16
Japan | 20 | 86 | 3 | 4 | 12400 | 4900 | 183 | 17600 | 10200 |  | 76
Korea, Republic of | 1 | 41 | (5) | (5) | 604 | 3910 | 267 | 4820 | 2420 |  | 103
Mexico | 623 | 46 | -- | 2 | 105 | 2 | 563 | 1340 | 1080 |  | 105
Netherlands | 9 | 1 | -- | -- | 325 | 663 | 139 | 1140 | 821 |  | 20
South Africa | -- | 1 | -- | (5) | 32 | 6 | 15 | 54 | 85 |  | 1
Spain | -- | 1 | -- | -- | -- | 3960 | (5) | 3960 | 700 |  | 11
Sweden | -- | (5) | -- | -- | 426 | 268 | 2 | 696 | 355 |  | 5
Taiwan | 5 | 46 | (5) | 1 | 234 | 20100 | 103 | 20500 | 7520 |  | 207
Thailand | (5) | 37 | -- | -- | -- | 771 | 133 | 941 | 832 |  | 1
United Kingdom | 1 | 101 | -- | 1 | 487 | 175 | 296 | 1060 | 1260 |  | 81
Other | 6 | 149 | 10 | 5 | 57 | 6850 | 1130 | 8200 | 4400 | r | 409
Total | 841 | 986 | 14 | 5350 | 36800 | 66100 | 5920 | 116000 | 67300 |  | 1590
rRevised. -- Zero.
1Data are rounded to no more than three significant digits; may not add to totals shown.
2The nickel contents are assumed to be as follows: metallurgical-grade oxide, 77%; waste and scrap, 50%; and stainless steel scrap, 7.5%. The chemicals
category contains the following: chemical-grade oxide, sesquoxide, and hydroxide, 65%; chlorides, 25%; and sulfate, 22%. Other salts and various
catalysts are assumed to be 22% nickel.
3Chemical-grade oxide is included in the “Chemicals” category.
4Excluded from “2007, total.”
5Less than ½ unit.
Source: U.S. Census Bureau.

## Table08
TABLE 8
U.S. IMPORTS FOR CONSUMPTION OF NICKEL PRODUCTS, BY CLASS1
| 2006 |  | 2007
| Quantity |  | Quantity
| (metric tons of | Value | (metric tons of | Value
Class | contained nickel)2 | (thousands) | contained nickel)2 | (thousands)
Primary:
Unwrought:
Cathodes, pellets, briquets, shot | 125000 | 2560000 | 101000 | 3850000
Ferronickel | 14600 | 316000 | 13500 | 529000
Powder and flakes | 8780 | 162000 | 6400 | 242000
Metallurgical-grade oxide | 1210 | 25500 | 530 | 19000
Chemicals:
Catalysts | 1340 | 73600 | 1030 | 77400
Salts3 | 2340 | 46700 | 2280 | 67300
Total | 153000 | 3190000 | 125000 | 4780000
Secondary:
Stainless steel scrap | 13500 | 209000 | 8830 | 198000
Waste and scrap | 6850 | 97900 | 7410 | 152000
Total | 20300 | 307000 | 16200 | 349000
Grand total | 173000 | 3500000 | 141000 | 5130000
Wrought, not alloyed:
Bars, rods, profiles, wire | 542 | 14600 | 327 | 14300
Sheets, strip, foil | 468 | 12200 | 417 | 17900
Tubes and pipes | 98 | 2980 | 188 | 4730
Total | 1110 | 29900 | 932 | 36900
Alloyed, gross weight:
Unwrought alloyed ingot | 6180 | 106000 | 4180 | 105000
Bars, rods, profiles, wire | 11300 | 283000 | 11200 | 442000
Sheets, strip, foil | 3870 | 112000 | 3620 | 148000
Tubes and pipes | 3620 | 83800 | 2770 | 85200
Other alloyed articles | 2240 | 56500 | 2400 | 91400
Total | 27200 | 640000 | 24100 | 871000
1Data are rounded to no more than three significant digits; may not add to totals shown.
2The nickel contents are as follows: metallurgical-grade oxide from Australia, 90%; elsewhere, 77%. The salts
category contains the following: chemical-grade oxide, sesquioxide, and hydroxide, 65%; chlorides, 25%;
sulfates, 22%; and other salts which are assumed to be 22% nickel. The typical catalyst is assumed to have a
nickel content of 22%. Waste and scrap is assumed to be 50% nickel; stainless steel scrap, 7.5% nickel.
3Excludes nickel carbonate.
Source: U.S. Census Bureau.

## Table09
TABLE 9
U.S. IMPORTS FOR CONSUMPTION OF NICKEL PRODUCTS, BY COUNTRY1
(Metric tons of contained nickel)2
2007
Cathodes,
| pellets, and | Powder | [8 empty] | Wrought
| briquets | and |  | Metallurgical- | Waste | Stainless |  |  | Total |  | nickel
Country | (unwrought) | flakes | Ferronickel | grade oxide3 | and scrap | steel scrap | Chemicals | Total | in 2006 |  | in 20074
Australia | 11900 | 327 | -- | -- | 78 | -- | 77 | 12400 | 15500 |  | 5
Austria | -- | 3 | -- | -- | 4 | -- | -- | 7 | 17 |  | 51
Belgium | -- | 122 | -- | -- | 24 | 3 | 157 | 307 | 409 |  | (5)
Brazil | 1110 | 29 | -- | -- | 9 | 1 | -- | 1150 | 1110 |  | (5)
Canada | 51400 | 3600 | -- | 484 | 1420 | 6140 | 207 | 63200 | 72800 |  | 14
Chile | -- | -- | -- | -- | 4 | -- | 5 | 9 | 1220 |  | --
China | (5) | 20 | 9 | -- | 179 | 2 | 146 | 356 | 1350 |  | 29
Colombia | -- | -- | 3480 | -- | 9 | 46 | 1 | 3540 | 3260 |  | --
Dominican Republic | -- | -- | 8090 | -- | -- | 27 | -- | 8120 | 9360 |  | --
Finland | 3230 | 34 | -- | -- | -- | 2 | 861 | 4130 | 6840 |  | --
France | 321 | 1 | -- | -- | 752 | (5) | 165 | 1240 | 2510 |  | 234
Germany | -- | 168 | -- | -- | 650 | 8 | 453 | 1280 | 1010 |  | 325
Japan | (5) | 215 | -- | 16 | 170 | 2 | 484 | 887 | 1160 |  | 140
Mexico | 1 | -- | -- | -- | 391 | 2330 | 39 | 2760 | 3100 |  | 20
Netherlands6 | 2 | -- | -- | 4 | -- | -- | 359 | 365 | 604 |  | 8
New Caledonia | -- | -- | 1880 | -- | -- | -- | -- | 1880 | 1910 |  | --
Norway | 11400 | -- | -- | -- | 62 | -- | -- | 11400 | 14800 |  | 5
Russia | 20300 | 873 | -- | -- | 45 | -- | (5) | 21200 | 29200 |  | --
South Africa | 232 | 514 | -- | (5) | -- | -- | -- | 746 | 828 |  | --
United Kingdom | 183 | 461 | 2 | 21 | 2130 | 51 | 96 | 2950 | 3060 |  | 21
Venezuela | -- | -- | -- | -- | -- | 11 | -- | 11 | 9 |  | --
Zimbabwe | 743 | -- | -- | -- | -- | -- | -- | 743 | 1190 |  | --
Other | 38 | 42 | 24 | 5 | 1480 | 211 | 253 | 2050 | 1920 | r | 80
Total | 101000 | 6400 | 13500 | 530 | 7410 | 8830 | 3300 | 141000 | 173000 |  | 932
rRevised. -- Zero.
1Data are rounded to no more than three significant digits; may not add to totals shown.
2The nickel contents are assumed to be as follows: metallurgical-grade oxide from Australia, 90%; elsewhere, 77%. The chemicals category contains the
following: chemical-grade oxide, sesquioxide, and hydroxide, 65%; chlorides, 25%; sulfates, 22%. Other salts and various catalysts are assumed to be 22%
nickel. Waste and scrap is assumed to be 50% nickel; stainless steel scrap, 7.5% nickel.
3Primarily oxide, rondelles, and sinter.
4Excluded from “2007, total.”
5Less than ½ unit.
6The different nickel products (cathode, powder, etc.) are apparently materials that have transited through bonded warehouses in the Netherlands, including
warehouses overseen by the London Metal Exchange.
Source: U.S. Census Bureau.

## Table10
TABLE 10
NICKEL: WORLD MINE PRODUCTION, BY COUNTRY1
(Metric tons of contained nickel)
Country and products2 | 2003 |  | 2004 |  | 2005 |  | 2006 |  | 2007
Albania, laterite oree | 400 |  | 600 |  | 1000 |  | 1400 |  | 600
Australia, concentrate | 190210 | r | 174700 | r | 191710 | r | 175177 | r | 160457
Botswana, ore milled | 38230 |  | 35163 |  | 39305 |  | 38000 | e | 38000 | e
Brazil, ore | 44928 |  | 51886 |  | 74198 |  | 82492 |  | 58317 | p
Burma, oree | 10 |  | 10 |  | 10 |  | 10 |  | 10
Canada, concentrate | 163244 |  | 186694 |  | 199932 |  | 232948 | r | 254784
Chinae | 61000 |  | 75600 |  | 72700 |  | 82100 |  | 85000
Colombia, laterite ore | 70844 |  | 75032 |  | 89031 |  | 94105 |  | 100539 | p
Cuba, oxide, oxide sinter, oxide powder, sulfide,
ammoniacal liquor3 | 74018 |  | 71945 |  | 73753 |  | 75000 | e | 75000 | e
Dominican Republic, laterite ore | 45253 |  | 46000 |  | 53124 |  | 47516 | r | 47125
Finland, concentrate4 | 3640 |  | 3700 |  | 3386 |  | 2985 |  | 3635 | p
Greece, laterite ore | 21410 |  | 21700 |  | 23210 |  | 21670 |  | 21190 | p
Indonesia, laterite ore | 144000 |  | 136000 |  | 135000 |  | 157000 | r | 229000
Kazakhstan, laterite ore | -- |  | -- |  | 193 |  | 200 | e | 200 | e
Macedonia, ferronickel produced | 5555 |  | 5300 |  | 8141 | r | 10942 | r | 15321
Morocco, nickel sulfate | 126 |  | 130 |  | 199 | e | 80 |  | 100
New Caledonia, ore | 112013 |  | 118279 | r | 111939 |  | 102986 |  | 125221
Norway, concentrate | 169 |  | 181 |  | 342 |  | 320 | r | 240 | p
Philippines:
Ore | 19537 |  | 16973 |  | 22555 |  | 56463 | r | 68075
Concentrate5 | -- |  | -- |  | 4081 |  | 8242 |  | 10079
Total | 19537 |  | 16973 |  | 26636 |  | 64705 |  | 78154
Russia, marketable mine production:
Laterite ore6 | 36000 | r | 33227 | r | 34419 | r | 37754 | r | 45690
Sulfide concentrate7 | 223161 |  | 235318 |  | 242758 |  | 239231 |  | 234083
Total | 259161 | r | 268545 | r | 277177 | r | 276985 | r | 279773
South Africa, concentrate | 40842 |  | 39851 |  | 42392 |  | 41599 |  | 37877 | p
Spain, concentrate | -- |  | (8) |  | 5398 |  | 6336 | r | 6400 | e
Turkey, laterite oree, 9 | 640 | 10 | 40 |  | 400 |  | 1350 |  | 2000
Ukraine, laterite oree | 2000 |  | 2000 |  | 6000 |  | 12000 |  | 12000
Venezuela, laterite ore | 20700 |  | 20468 |  | 20000 | e | 20000 | e | 20000 | e
Zimbabwe, concentrate | 9517 |  | 9776 |  | 8556 |  | 8825 |  | 7100 | e
Grand total | 1330000 | r | 1360000 | r | 1460000 | r | 1560000 | r | 1660000
Of which:
Concentrate11 | 631000 | r | 650000 | r | 699000 | r | 716000 | r | 715000
Ore and ore milled | 215000 | r | 222000 | r | 248000 | r | 280000 | r | 290000
Laterite ore | 341000 | r | 335000 | r | 362000 | r | 393000 | r | 478000
Ferronickel produced | 5560 |  | 5300 |  | 8140 |  | 10900 | r | 15300
Nickel sulfate | 126 |  | 130 |  | 199 | e | 80 |  | 100
Unspecified and/or undifferentiated | 135000 |  | 148000 |  | 146000 |  | 157000 |  | 160000
eEstimated. pPreliminary. rRevised. -- Zero.
1World totals and estimated data are rounded to no more than three significant digits; may not add to totals shown.
2Insofar as possible, this table represents recoverable mine production of nickel. Where actual mine output is not available,
data related to a more highly processed form have been used to provide an indication of the magnitude of mine output and
this is noted. North Korea may have an active nickel mine, but information is inadequate to make reliable estimates of output.
Table includes data available through August 1, 2008.
3The Government of Cuba reports plant production on a contained nickel plus cobalt basis. The tonnages shown in this table
for Cuba have been adjusted downward to correct for the cobalt. The cobalt content was determined to be 1.16% for
granular and powdered oxide, 1.21% for oxide sinter, 7.56% for sulfide precipitate, and 33% for leach ammoniacal precipitate.
4The gross weight of concentrates processed in Finland from domestic ores was, in metric tons, as follows: 2003—41,289;
2004—45,914; 2005—39,854; 2006—40,000 (estimated); and 2007—41,000 (estimated).
5Nickel content of concentrate produced at Rio Tuba in 2005–07 by Coral Bay Nickel Corp.
6Nickel content of ore mined in the Ural Mountains region.
7Nickel content of concentrate produced on the Kola and Taimyr Peninsulas.
TABLE 10—Continued
NICKEL: WORLD MINE PRODUCTION, BY COUNTRY1
8The Aguablanca operation of Rio Narcea Gold Mines, Ltd. was commissioned in December 2004.
9European Nickel PLC began large scale heap-leaching trials at its Caldag laterite operation in October 2004. In 2006,
the company began shipping laterite ore to the ferronickel smelter of Larco General Mining and Metallurgical Company
SA in Greece.
10Reported figure.
11Includes “Russia, sulfide concentrate.”

## Table11
TABLE 11
NICKEL: WORLD PRODUCTION OF INTERMEDIATE PRODUCTS FOR EXPORT, BY COUNTRY1, 2
(Metric tons of contained nickel)
Country | 2003 |  | 2004 |  | 2005 |  | 2006 |  | 2007
Matte:
Australia3 | 38216 |  | 32256 |  | 44536 |  | 39561 |  | 41612 | p
Botswana | 27400 |  | 22292 |  | 28212 | r | 26762 | r | 22844
Brazil4 | 5950 |  | 6708 |  | 6005 |  | 5416 |  | 5800 | p
Canada5 | 49185 |  | 61115 |  | 59722 |  | 56628 | r | 73922 | p
China6 | 4530 |  | 20 |  | 26 |  | 758 |  | 1980
Indonesia7 | 70200 |  | 81120 | r | 77471 | r | 72782 | r | 77928
New Caledonia | 10857 |  | 12164 |  | 12838 |  | 13655 |  | 14842
Russia8 | 3866.16956 |  | 598.63998 |  | 700 |  | 1300 |  | 670 | e
Zimbabwee, 9 | 1400 |  | 1400 |  | 1400 |  | 1600 |  | 1400
Total | 212000 | r | 218000 | r | 231000 | r | 218000 | r | 241000
Other, Cuba:10
Sulfide precipitate | 29620 |  | 30999 |  | 32354 |  | 32300 | r | 32300 | e
Ammoniacal liquor precipitate | 2116 |  | 2121 |  | 2278 |  | 3000 | r | 3000 | e
Total | 31736 |  | 33120 |  | 34632 |  | 35300 | r | 35300 | e
eEstimated. pPreliminary. rRevised.
1Table includes data available through August 1, 2008. Data represent nickel content of matte and other intermediate
materials produced.
2World totals and estimated data are rounded to no more than three significant digits; may not add to totals shown.
3Figures exclude toll-refined material. Total matte production on a contained nickel basis, in metric tons, was as
follows: 2003—107,000; 2004—108,000 (estimated); 2005—96,000; 2006—95,000; and 2007—100,000 (estimated).
4Represents the output of the Fortaleza smelter. All of the Fortaleza matte is shipped to Finland for further processing.
5Nickel content of reported exports. Matte from the smelter at Falconbridge typically assays 55% nickel.
6Chinese exports were estimated to have a nickel content of 63%. Total matte production on a contained nickel basis,
in metric tons, was estimated as follows: 2003—69,300; 2004—74,000; 2005—83,500 (revised); 2006—99,800
(revised); and 2007—105,000.
7Represents the nickel output of the Soroako smelter. The Soroako matte is shipped to Japan for further processing.
8Primarily exports to China. Sources: International Nickel Study Group; United Nations Statistics Division.
9Zimplats material shipped to Impala Refinery in South Africa.
10Corrected to remove coproduct cobalt.

## Table12
TABLE 12
NICKEL: WORLD PLANT PRODUCTION, BY COUNTRY AND PRODUCT1, 2
(Metric tons of contained nickel)
Country and product3 | 2003 |  | 2004 |  | 2005 |  | 2006 |  | 2007
Australia:
Metal | 115800 |  | 112400 |  | 112600 |  | 105100 |  | 100300 | p
Unspecified4 | 11800 |  | 10200 |  | 9700 |  | 11400 |  | 14000
Total | 127600 |  | 122600 |  | 122300 |  | 116500 |  | 114300
Austria, ferronickel and ferronickel molybdenume | 1500 |  | 1500 |  | 1500 |  | 1500 |  | 1500
Brazil:5
Ferronickel | 6409 |  | 6493 |  | 9596 |  | 9814 | r | 9918 | p
Metal | 18155 |  | 19742 |  | 20714 |  | 21339 | r | 21635 | p
Total | 24564 |  | 26235 |  | 30310 |  | 31153 | r | 31553 | p
Canada, unspecified6 | 124418 |  | 151518 |  | 139683 |  | 153743 |  | 162646 | p
China, metale, 7 | 64700 |  | 75800 |  | 95100 |  | 102000 | r | 116000
Colombia, ferronickel | 47868 |  | 48818 |  | 52749 |  | 51137 | r | 49351 | p
Cuba, oxide sinter and oxides8 | 42282 |  | 38824 |  | 39121 |  | 39100 | e | 39100 | e
Dominican Republic, ferronickel | 27227 |  | 29477 |  | 28668 |  | 29675 | r | 29130
Finland:9
Metal | 45417 |  | 40088 |  | 34709 |  | 42299 |  | 42000 | e
Chemicals and unspecified | 5572 |  | 9492 |  | 4450 |  | 5170 |  | 5000 | e
Total | 50989 |  | 49580 |  | 39159 |  | 47469 |  | 47000 | e
France:
Metal | 9100 | r | 10200 | r | 10500 | r | 11400 | r | 11200
Chemicalse | 2000 |  | 2000 |  | 2000 |  | 2000 |  | 2000
Total10 | 11100 | r | 12200 | r | 12500 | r | 13400 | r | 13200
Greece, ferronickel | 18000 |  | 18115 |  | 19235 |  | 17740 |  | 18000 | e
Indonesia, ferronickel11 | 8933 |  | 7945 |  | 7338 |  | 14474 |  | 18533 | p
Japan:
Ferronickel | 74804 |  | 73655 |  | 76390 |  | 66668 | r | 68346
Metal | 34991 |  | 32769 |  | 29399 | r | 29254 |  | 30402
Oxide sinter | 52700 |  | 60300 |  | 56700 |  | 53877 | r | 60151
Chemicals | 2084 |  | 2082 |  | 2208 |  | 2531 |  | 2270
Total | 164579 |  | 168806 |  | 164697 | r | 152330 | r | 161169
Korea, Republic of, metal | (12) |  | (12) |  | (12) |  | (12) | e | (12) | e
Macedonia, ferronickel | 5555 |  | 5300 |  | 8141 | r | 10942 | r | 15321
Morocco, chemicals | 126 |  | 130 |  | 130 | e | 125 | e | 125 | e
New Caledonia, ferronickel | 50666 |  | 43016 |  | 46738 |  | 48723 |  | 44954
Norway, metal | 77183 |  | 71410 |  | 84886 |  | 81974 |  | 87600 | p
Poland, chemicals13 | 462 | r | 483 | r | 453 | r | 465 | r | 475 | e
Russia:e
Ferronickel | 13500 |  | 12700 | r | 12600 | r | 14400 | r | 17100
Metal | 247000 | r | 246000 | r | 254000 | r | 258000 | r | 249000
Oxide sinter | 6372 | r, 14 | 3805 | r, 14 | 4075 | r, 14 | 2713 | r, 14 | 235 | 14
Chemicals | 2500 |  | 3000 |  | 3000 |  | 3500 |  | 3500
Total | 269000 | r | 266000 | r | 274000 | r | 279000 | r | 270000
South Africa:e
Metal | 25500 |  | 32680 | 14 | 35000 |  | 34200 |  | 31100
Chemicals15 | 15342 | 14 | 7170 |  | 7400 |  | 7600 |  | 6800
Total | 40842 | 14 | 39850 | 14 | 42400 |  | 41800 |  | 37900
Taiwan, metal | (12) |  | (12) |  | (12) |  | (12) |  | (12)
Ukraine, ferronickele, 16 | -- |  | 12000 |  | 14000 |  | 18000 |  | 18000
United Kingdom, metal | 26788 |  | 38606 |  | 37127 |  | 36770 | r | 34064 | p
Venezuela, ferronickel | 17200 |  | 17400 |  | 16900 | e | 16600 |  | 16500 | e
Zimbabwe, metal:e
Refined from domestic nickel ore | 9500 |  | 9700 |  | 7500 |  | 5510 | 14 | 4500
Toll refined from imported nickel ore17 | 7300 |  | 6000 |  | 5700 |  | 9000 |  | 9500
Total | 16800 |  | 15700 |  | 13200 |  | 14510 | 14 | 14000
See footnotes at end of table.
TABLE 12—Continued
NICKEL: WORLD PLANT PRODUCTION, BY COUNTRY AND PRODUCT1, 2
(Metric tons of contained nickel)
Country and product3 | 2003 |  | 2004 |  | 2005 |  | 2006 |  | 2007
Grand total | 1220000 | r | 1260000 | r | 1290000 | r | 1320000 | r | 1340000
Of which:
Ferronickel | 272000 |  | 276000 | r | 294000 |  | 300000 | r | 307000
Metal | 681000 | r | 695000 | r | 727000 | r | 737000 | r | 737000
Oxide sinter | 101000 | r | 103000 | r | 99900 | r | 95700 | r | 99500
Chemicals | 28100 | r | 24400 | r | 19600 | r | 21400 | r | 20200
Unspecified | 136000 |  | 162000 |  | 149000 |  | 165000 | r | 177000
eEstimated. pPreliminary. rRevised. -- Zero.
1World totals and estimated data are rounded to no more than three significant digits; may not add to totals shown.
2Table includes data available through August 1, 2008.
3In addition to the countries listed, North Korea is thought to have produced metallic nickel and/or ferronickel, but information is
inadequate to make reliable estimates of output levels. Several countries produce nickel-containing matte, but output of nickel in
such materials has been excluded from this table to avoid double counting. Countries producing matte for export are listed in table 11.
4Class II products with a nickel content of less than 99%. Includes oxides and oxide sinter. Excludes intermediate nickel-cobalt
sulfide matte, regulus, and speiss for further refining.
5Brazil produced nickel carbonate (an intermediate product for metal production), in metric tons: 2003—18,406; 2004—18,406
(revised); 2005—21,116; 2006—21,630 (revised); and 2007—21,400 (estimated).
6Nickel contained in products of smelters and refineries in forms, which are ready for use by consumers. Figures include the nickel
content of nickel oxide sinter exported to the Republic of Korea and Taiwan. More information can be found in footnote 12.
7In addition to metal, China produces a variety of nickel chemicals. Jinco Nonferrous Metals Co., Ltd. produces nickel chloride and
nickel sulfate in Kunshan City, near Shanghai. The operation is a joint venture of Jike Mining Co. (35%) and Vale Inco (65%).
Jilin Jien Nickel Industry Co., Ltd. operates a mining, smelting, and refining complex at the base of Jilin Chang Bai Mountain.
The Jien complex produces about 29,000 metric tons per year of nickel salts on a gross weight basis. Jien’s nickel chemicals
include acetate, chloride, fluoride, hydroxide, and sulfate. In 2006 and 2007, China also reportedly produced ferronickel and
nickeliferous pig iron. Ore to make the pig iron was imported from Indonesia, New Caledonia, and the Philippines.
8Cuba also produces nickel sulfide and ammoniacal liquor precipitate, but because they are used as feed material elsewhere, they are
not included to avoid double counting. Combined output of processed sulfide and ammoniacal liquor precipitate was, as follows, in
metric tons of contained nickel: 2003—31,736; 2004—32,120; 2005—34,632; 2006—33,411; and 2007—not available. More
information can be found in table 11.
9Most of the production is extracted from imported raw materials.
10Reported by Eramet for Sandouville. Excludes secondary production from spent rechargeable batteries.
11PT Antam began producing ferronickel at its FeNi III smelter in February 2006.
12Nickel metal production for the Republic of Korea and Taiwan are not included because the production is derived wholly from
imported metallurgical-grade oxides and to include them would result in double counting. Metal estimates are as follows, in metric
tons: Republic of Korea: 2003—31,340; 2004—27,200; 2005—26,300; 2006—21,000 (estimated); and 2007—20,000 (estimated).
Taiwan: 2003–07—11,000.
13Nickel content of nickel sulfate (NiSO4~6H2O). Most of the nickel sulfate was a byproduct of the concentrating, smelting, and
refining of domestically mined copper ores. Some production, however, may have been derived from imported nickeliferous
raw materials that were blended with the domestic copper concentrates.
14Reported figure.
15Includes nickel sulfate plus exported metal in concentrate.
16May include nickel in remelt alloys derived from scrap.
17Previously published as “Other, metal.” Data represent production from matte imported from Botswana and nickel sulfate
imported from South Africa.

## Table13
TABLE 13
NICKEL: NEW LATERITE PROJECTS SCHEDULED FOR COMPLETION, BY YEAR, BEFORE 2020
|  |  |  | Estimated |  | Annual
Projected |  |  | Resource | resources |  | production capacity
year of first | Country |  | grade | (thousand |  | (metric tons of
production | (state/province) | Project and company1 | (% nickel) | metric tons)2 |  | contained nickel) |  | Nickel product
2007 | Australia | Ravensthorpe | 0.73 | 107000 |  | 50000 |  | Nickel-cobalt
| (Western Australia) | BHP Billiton Group | 0.58 | 120000 |  |  |  | hydroxide.
2007 | Philippines | Berong | 2.3 | 4200 |  | 17000 |  | Ore.
| (Palawan) | Toledo Mining Corp. PLC, Atlas Consolidated | 1.3 | 270000
Mining and Development Corp., and
Investika Ltd.
2009 | New Caledonia | Goro | 1.34 | 96000 |  | 60000 |  | Nickel oxide.
| (Southern) | Goro Nickel S.A. | 2.01 | 24000
|  | Vale Inco, Société de Participation Minière du | 1.7 | 83000
Sud Calédonien S.A.S. and Sumitomo consortium
2010 | Brazil | Barro Alto | 1.64 | 13000 |  | 36000 |  | Ferronickel.
| (Goias) | Anglo American plc | 1.81 | 27000
2010 | Turkey | Caldag | 1.14 | 33000 |  | 21000 |  | Nickel-cobalt
| (Manisa) | European Nickel PLC and BHP Billiton Group | [5 empty] | hydroxide.
2011 | Australia | Lucky Break | NA | NA |  | 1600 |  | Nickel-cobalt
| (Queensland) | Metallica Minerals Ltd. and Metals Finance Corp. | [5 empty] | carbonate.
2011 | Brazil | Onca-Puma | 1.72 | 110000 |  | 58000 |  | Ferronickel.
| (Para) | Mineração Onça Puma | 0.75 | 314000
Vale Inco
2011 | Cameroon | Nkamouna and Mada | 0.69 | 55000 |  | 2100 |  | Nickel oxide.
| (East Province) | Geovic Cameroon PLC. | 0.66 | 6600
|  |  | 0.47 | 26000
2011 | Indonesia | Morowali | 1.5 | NA |  | NA |  | Ore.
| (Sulawesi) | PT Sinosteel Indonesia Mining
2011 | Kazakhstan | Shevchenko | 0.85 | 21000 |  | 15700 |  | Nickel-cobalt
| (Kostanai Oblast) | Oriel Resources plc3 | 0.77 | 83000 |  |  |  | hydroxide.
|  |  | 0.84 | 32000
2011 | Madagascar | Ambatovy (Ambatovy and Analamay deposits) | 1.12 | 44000 |  | 60000 |  | Nickel-
|  | Sherritt International Corp., Sumitomo Corp., | 0.99 | 81000 |  |  |  | cobalt
|  | South Korean consortium, and SNC-Lavalin | [5 empty] | intermediate
|  | Group Inc. | [5 empty] | initially.
2011 | Papua New Guinea | Ramu | 0.91 | 76000 |  | 33000 |  | Nickel-cobalt
| (Madang) | China Metallurgical Group Corp. consortium, | 1.01 | 67000 |  |  |  | intermediate.
Highlands Pacific Ltd., Mineral Resources
Development Co., and Mineral Resources
Madang Ltd.
2011 | Philippines | Pujada—Mati | 1.3 | 200000 |  | 50000 |  | Do.
| (Davao Oriental) | Hallmark Mining Corp., Austral-Asia Link
Mining Corp., and BHP Billiton Group
2012 | China | Yuanjiang | 0.91 | 430000 |  | NA |  | Do.
| (Yunnan) | Sino-Platinum Metals Co.
2012 | Philippines | Adlay-Cagdianao-Tandawa | 1.61 | 5800 |  | 5000 |  | Ore.
| (Surigao del Norte | BHP Billiton Group and Case Mining and | 1.58 | 13000
| and Surigao del Sur) | Development Corp.
2012 | Philippines | Agata | 1.25 | 3300 |  | 7500 |  | Ore initially.
| (Surigao del Norte) | Mindoro Resources Inc. | 1.23 | 1800
2013 | Australia | Marlborough (Slopeaway, Coorumburra, and | 0.99 | 12000 |  | 65000 |  | Metal.
| (Queensland) | Whereat) | 0.91 | 43000
|  | Gladstone Pacific Nickel Ltd. | 0.88 | 16000
2013 | Australia | Jump-up Dam, Boyce Creek, and Aubils | 1.01 | 22000 |  | 5000 |  | Leachate
| (Western Australia) | Heron Resources Ltd. | 0.79 | 53000 |  |  |  | precipitate.
2013 | Burma | Tagaung Taung | 2.02 | 40000 |  | 22000 |  | Ferronickel.
| (Thabeikkyin) | China Nonferrous Metals Mining Group Co.,
Ltd. and Government of Burma
See footnotes at end of table.
TABLE 13—Continued
NICKEL: NEW LATERITE PROJECTS SCHEDULED FOR COMPLETION, BY YEAR, BEFORE 2020
|  |  |  | Estimated |  | Annual
Projected |  |  | Resource | resources |  | production capacity
year of first | Country |  | grade | (thousand |  | (metric tons of
production | (state/province) | Project and company1 | (% nickel) | metric tons)2 |  | contained nickel) |  | Nickel product
2013 | Guatemala | Sechol (El Inicio, El Segundo, Rio Negro, and | 1.4 | 37000 | 4 | NA |  | Nickel-cobalt
|  | Poza Azul deposits) | 1.5 | 100000 |  |  |  | intermediate.
BHP Billiton Ltd.
2013 | Indonesia | Weda Bay (Santa Monica, Pintu, and Boki | 1.45 | 154000 |  | 60000 |  | (5)
| (Halmahera Island) | Mokot deposits) | 1.53 | 123000
PT Weda Bay Nickel (Eramet Group and
Mitsubishi Corp.) and PT Aneka Tambang
2013 | New Caledonia | Koniambo | 2.4 | 63000 |  | 60000 |  | Ferronickel.
| (Northern) | Xstrata Nickel and Soc. Miniere du Sud | 2.45 | 54000
|  | Pacifique S.A. | 2.2 | 156000
2014 | Australia | Nornico (Bell Creek, Minnamoolka, and | 0.73 | 36000 |  | 10000 |  | Nickel-cobalt
| (Queensland) | Kokomo deposits) | [5 empty] | intermediate.
Metallica Minerals Ltd. and BHP Billiton Group
2014 | Australia | Kalgoorlie and North Kalgoorlie—Ghost Rocks, | 1.2 | 100000 |  | 36000 |  | Nickel-cobalt
| (Western Australia) | Goongarrie, and Kalpini | 0.83 | 225000 |  |  |  | hydroxide.
Heron Resources Ltd. and Vale Inco
2014 | Brazil | Vermelho | 1.25 | 124000 |  | 46000 |  | Metal or oxide.
| (Para) | Vale Inco | 0.8 | 148000
2014 | Guatemala | Fenix saprolite (pyrometallurgical process) | 1.81 | 8700 |  | 22700 |  | Ferronickel.
| (Izabal) | Skye Resources Inc.,6 Vale Inco, and BHP | 1.58 | 33000
|  | Billiton Group | 1.76 | 44000
2014 | Indonesia | Sorowako and Bahodopi Mines | 1.87 | 48000 |  | 22000 |  | Leachate
| (Sulawesi) | PT International Nickel Indonesia TBK | [5 empty] | precipitate.
2014 | Philippines | Sablayan (Kisluyan, Buraboy, and Shabo areas) | 0.94 | 73000 |  | 60000 |  | Nickel-cobalt
| (Mindoro Oriental) | Aglubang Mining Corp. | 0.95 | 47000 |  |  |  | sulfide.
|  | Crew Minerals ASA | 0.88 | 88000
2014 | Philippines | Acoje and Zambales | 1.13 | 49000 |  | 17000 |  | Ore initially.
| (Zambales) | DMCI Holdings, Inc., Rusina Mining NL, | 1.18 | 24000 |  |  |  | Leachate
|  | and European Nickel PLC | [5 empty] | precipitate.
2015 | Australia | Syerston | 0.73 | 77000 |  | 18000 |  | Nickel-cobalt
| (New South Wales) | Ivanhoe Nickel and Platinum Ltd. | 0.69 | 19000 |  |  |  | sulfide
concentrate.
2015 | Cuba | Las Camariocas | 1.32 | 110000 |  | 22500 |  | Ferronickel.
| (Holguin) | Government of Cuba and others7
2015 | New Caledonia | Prony | 1.5 | NA | 4 | NA | 4 | Nickel oxide.
| (Southern) | Vale Inco, Bureau de Recherches, Geologiques
et Minieres, and Sumitomo consortium
2016 | Australia | Mount Thirsty | 0.55 | 29000 |  | NA | 4 | NA.
| (Western Australia) | Barra Resources Ltd. and Meteore Metals Ltd.
2016 | Brazil | Araguaia (Serra do Tapa, Vale dos Sonhos and | 1.44 | 16000 |  | 36000 |  | Ferronickel.
| (Para) | Pau Preto) | 1.31 | 89000
|  | Xstrata Nickel | 1.3 | 38000
2016 | Papua New Guinea | Wowo Gap | 1.09 | 31000 |  | 45000 |  | Metal.
| (Oro) | Resource Mining Corp. Ltd. | 1.44 | 18000
2017 | Australia | Mount Margaret | 0.78 | 170000 |  | 45000 |  | Nickel-cobalt
| (Western Australia) | Minara Resources Ltd. | [5 empty] | hydroxide.
2017 | Brazil | Jacare | NA | NA |  | 45000 |  | Ferronickel.
| (Para) | Anglo-American plc
2018 | Australia | Young | 0.99 | 58000 |  | 27000 |  | Leachate
| (New South Wales) | Jervois Resources Ltd. | 0.72 | 110000 |  |  |  | precipitate
|  |  | 0.38 | 110000 |  |  |  | or ferronickel.
2018 | Australia | Wingellina | 0.95 | 210000 |  | 40000 |  | Nickel-cobalt
| (Western Australia) | Metals X Ltd. | [5 empty] | hydroxide.
Jinchuan Group Ltd.
2018 | Cuba | Pinares de Mayari West | 1.1 | 400000 |  | 40000 |  | Metal, oxide,
| (Holguin) | Government of Cuba | [5 empty] | or ferronickel.
See footnotes at end of table.
TABLE 13—Continued
NICKEL: NEW LATERITE PROJECTS SCHEDULED FOR COMPLETION, BY YEAR, BEFORE 2020
|  |  |  | Estimated |  | Annual
Projected |  |  | Resource | resources |  | production capacity
year of first | Country |  | grade | (thousand |  | (metric tons of
production | (state/province) | Project and company1 | (% nickel) | metric tons)2 |  | contained nickel) |  | Nickel product
2018 | Guatemala | Fenix limonite (hydrometallurgical process) | 1.18 | 52000 |  | 22200 |  | Nickel-cobalt
| (Izabal) | Skye Resources Inc.,6 Vale Inco, and BHP | 1.16 | 13000 |  |  |  | hydroxide.
Billiton Group
2018 | Philippines | Celestial | 1.29 | 77000 |  | 40000 |  | Do.
| (Palawan) | Ipilan Nickel Corp. | 1.3 | 120000
Toledo Mining Corp.
2019 | Dominican Republic | Cerro de Maimon (Cumpie Hill, Loma Mala, | 1.7 | NA | 4 | NA |  | NA.
| (Las Jarditas) | and Corozal Ridge)
GlobeStar Mining Corp.
2019 | Indonesia | La Sampala | 1.5 | 195000 |  | 46000 |  | Metal or oxide.
| (Sulawesi) | Rio Tinto plc | 1.3 | 185000
2019 | New Caledonia | Nakety-Bogota | 1.47 | 88000 |  | 52000 |  | Nickel-cobalt
| (Northern) | Argosy Minerals, Inc. and Soc. des Mines de | 1.5 | 140000 |  |  |  | intermediate.
la Tontouta
2020 | Albania | Devolli (Verniku and Kapshtica West) | 1.19 | 22000 |  | NA |  | Leachate
| (Korce District) | European Nickel PLC | 1.21 | 14000 |  |  |  | precipitate.
2020 | Côte d’Ivoire | Biankouma, Touba, Sipilou | 1.57 | 120000 |  | 45000 |  | Nickel-cobalt
|  | Xstrata Nickel and Soc. d’Etat pour le | 1.4 | 140000 |  |  |  | intermediate
|  | Developpement Minier | [5 empty] | or ferronickel.
2020 | Cuba | San Felipe | 1.3 | 250000 |  | 45000 |  | Metal or oxide.
| (Camaguey) | Government of Cuba and others
2020 | Indonesia | Gag Island | 1.35 | 240000 |  | 30000 |  | Intermediate,
| (Maluku) | BHP Billiton Group, PT Aneka Tambang, and | [5 empty] | metal, or
|  | Xstrata Nickel | [5 empty] | ferronickel.
Do. Ditto. NA Not available.
1Company names reflect organizational structure as of October 1, 2008. BHP Billiton Group is a dual listed company comprising BHP Billiton Limited and
BHP Billiton Plc. Vale Inco is a wholly owned subsidiary of Companhia Vale do Rio Doce.
2Gross weight, dry. “Estimated resources” are rounded to no more than two significant digits. When two or more data sets are listed, the first resource data
represent measured resources; the second, indicated resources; and the third, inferred resources.
3OAO Mechel completed its takeover of Oriel Resources plc on September 19, 2008.
4New resource estimate in progress.
5Proprietary process currently under development by Centre de Recherche de Trappes (France).
6HudBay Minerals Inc. acquired Skye Resources Inc. in August 2008.
7China Minmetals Corp. and the Government of Venezuela have both expressed an interest in investing in this long-stalled project.
Sources: Company annual reports, presentations, and press releases; CRU International, Ltd.

## Table14
TABLE 14
NICKEL: NEW SULFIDE PROJECTS SCHEDULED FOR COMPLETION, BY YEAR, BEFORE 2020
Annual
production
[5 empty] | Estimated |  | capacity
Projected |  |  | Resource |  | resources |  | (metric tons
year of first | Country |  | grade |  | (thousand |  | of contained
production | (state/province) | Project and company1 | (% nickel) |  | metric tons)2 |  | nickel) |  | Nickel product
2008 | Australia | Avebury | 1.16 |  | 3300 |  | 8500 |  | Concentrate.
| (Tasmania) | Oz Minerals Ltd. | 0.97 |  | 13000
2008 | Australia | Sinclair | 2.77 |  | 1200 |  | 5500 |  | Do.
| (Western Australia) | Jubilee Mines NL3
2008 | Canada | Podolsky, ‘2000’, and Whistle Pit | 0.75 |  | 6700 |  | 3300 |  | Ore.
| (Ontario) | FNX Mining Co., Inc. | 0.3 |  | 3200
|  |  | 0.15 |  | 4900
2008 | Finland | Talvivaara (Kuusilampi and Kolmisoppi) | 0.27 |  | 336000 |  | 33000 |  | Bioleachate
| (Oulu) | Talvivaara Mining Co. Ltd. | 0.27 |  | 78000 |  |  |  | precipitate.
2008 | Zambia | Munali (Enterprise deposit) | 1.23 |  | 6700 |  | 8500 |  | Concentrates.
|  | Albidon Ltd. | 1.4 |  | 1300
2009 | Australia | Diggers South, New Morning/Daybreak | 1.5 |  | 3000 |  | 4000 |  | Do.
| (Western Australia) | Western Areas NL | 0.7 |  | 4800
|  |  | 1.4 |  | 2100
2009 | Brazil | Santa Rita | 0.61 |  | 84000 |  | 27000 | 4 | Do.
| (Bahia) | Mirabela Nickel Ltd.
2009 | Canada | Nickel Rim South | 1.65 |  | 2800 |  | 18000 |  | Do.
| (Ontario) | Xstrata Nickel | 1.48 |  | 2500
|  |  | 1.57 |  | 5200
2010 | Australia | Prospero | 5.95 |  | 1300 |  | 10000 |  | Do.
| (Western Australia) | Jubilee Mines NL3
2010 | Canada | Fraser Morgan | 1.85 |  | 3300 |  | 7500 |  | Do.
| (Ontario) | Xstrata Nickel | 1.69 |  | 1600
|  |  | 1.8 |  | 2100
2010 | United States | NorthMet | 0.08 |  | 250000 |  | 7100 |  | Byproduct nickel-
| (Minnesota) | PolyMet Mining Corp. | 0.08 |  | 330000 |  |  |  | cobalt hydroxide.
2011 | Canada | Minago | 0.59 |  | 10000 |  | 9000 |  | Concentrate.
| (Manitoba) | Victory Nickel Inc. | 0.5 |  | 39000
|  |  | 0.53 |  | 44000
20115 | Canada | Shakespeare | 0.33 |  | 12000 |  | 4100 |  | Ore initially.
| (Ontario) | Ursa Major Minerals Inc. | 0.37 |  | 1800 |  |  |  | Concentrate.
|  |  | 0.37 |  | 700
2011 | Canada | Totten | 0.74 |  | 6000 |  | 8200 |  | Concentrate.
| (Ontario) | Vale Inco | 0.75 |  | 550
2011 | Finland | Kylylahti copper-cobalt | 0.2 |  | 600 |  | 1400 |  | Zinc-cobalt-copper-
| (Pohiois) | Vulcan Resources Ltd. | 0.2 |  | 6300 |  |  |  | nickel
|  |  | 0.22 |  | 900 |  |  |  | concentrate.
2011 | United States | Eagle | 3.47 |  | 3600 |  | 27000 |  | Ore.
| (Michigan) | Kennecott Minerals Co. | 3.16 |  | 500
2011 | Vietnam | Ban Phuc | 2.4 |  | 1010 |  | 4000 |  | Concentrate.
| (Son La) | Asian Mineral Resources Ltd. and Son La | 2.77 |  | 220
Mechanical Engineering JSC
2011 | Zimbabwe | Hunters Road | 0.56 |  | 29000 |  | 2000 |  | Do.
|  | Bindura Nickel Corp. | 0.5 |  | 7000
2012 | Australia | Sherlock Bay | 0.49 |  | 33000 |  | 8500 |  | Precipitated
| (Western Australia) | Australasian Resources Ltd. | [6 empty] | leachate.
2012 | Canada | Bucko Lake (Wabowden) | 1.84 |  | 2400 |  | 5700 |  | Concentrate.
| (Manitoba) | Crowflight Minerals Inc.and Xstrata plc | 2.01 |  | 100
|  |  | 2.23 |  | 1200
2012 | Finland | Kuhmo (Peura-aho, Hietaharju, Vaara) | 0.38 |  | 7700 |  | 3000 |  | Nickel-cobalt
| (Oulu) | Vulcan Resources Ltd. and Polar Mining Oy | [6 empty] | hydroxide.
2012 | Russia | Kun-Manie (Vodorazdelny, Ikensoe, | 0.61 |  | 3700 |  | 16000 |  | Concentrate.
| (Amur) | Maly Krumkon, and Falcon) | 0.48 |  | 48000
|  | Amur Minerals Corp. | 0.54 |  | 17000
See footnotes at end of table.
TABLE 14—Continued
NICKEL: NEW SULFIDE PROJECTS SCHEDULED FOR COMPLETION, BY YEAR, BEFORE 2020
Annual
production
[5 empty] | Estimated |  | capacity
Projected |  |  | Resource |  | resources |  | (metric tons
year of first | Country |  | grade |  | (thousand |  | of contained
production | (state/province) | Project and company1 | (% nickel) |  | metric tons)2 |  | nickel) |  | Nickel product
2012 | South Africa | Sheba’s Ridge | 0.18 |  | 409000 |  | 23700 |  | Matte.
| (Mpumalanga) | Ridge Mining plc and Anglo Platinum Ltd. | 0.18 |  | 313000
|  |  | 0.17 |  | 53000
2013 | Canada | Nunavik/South Raglan (Allammaq, Mesamax, | 0.91 |  | 16000 |  | 6800 | 6 | Concentrate.
| (Quebec) | Mequillon, Expo, Ivakkak, and TK deposits) | 0.87 |  | 720
Canadian Royalties Inc. and OJSC MMC
Norilsk Nickel
2013 | Tanzania | Kabanga | 2.64 |  | 23000 |  | 30000 |  | Do.
| (Kagera region) | Barrick Gold Corp. and Xstrata Nickel | 2.7 |  | 29000
2013 | United States | Birch Lake, Maturi, Spruce Road | 0.19 |  | 100000 |  | 8600 |  | Byproduct
| (Minnesota) | Franconia Minerals Corp. | 0.26 |  | 83000 |  |  |  | concentrate of
nickel-cobalt
|  |  | 0.14 |  | 28000 |  |  |  | hydroxide.
2014 | Australia | Honeymoon Well and Avalon (Bulong) | 0.8 |  | 131000 |  | 40000 |  | Concentrates
| (Western Australia) | LionOre Australia Ltd.7 and OM Group, Inc.8 | 0.65 |  | 120000 |  |  |  | initially.
2014 | do. | Yakabindie | 0.58 |  | 248000 |  | 40000 |  | Ore.
|  | BHP Biliton Group | 0.6 |  | 186000
2014 | Canada | Maskwa | 0.77 |  | 590 |  | 4200 | 9 | Concentrate.
| (Manitoba) | Mustang Minerals Corp. | 0.59 |  | 9500
|  |  | 0.4 |  | 830
2014 | China | Heishan | 0.5 |  | 30000 |  | NA |  | Do.
| (Gansu) | Jinchuan Group Ltd.
2014 | United States | Mesaba | 0.12 |  | 300000 |  | 20000 |  | Byproduct nickel-
| (Minnesota) | Teck Cominco American, Inc. | [6 empty] | cobalt sulfide or
hydroxide.
2015 | United States | Nokomis/Maturi Extension | 0.2 |  | 350000 |  | 10800 |  | Do.
| (Minnesota) | Duluth Metals Ltd.10 | 0.18 |  | 110000
2016 | Canada | La Rocher | 1.05 |  | 850 |  | NA |  | Concentrate.
| (Quebec) | Victory Nickel Inc. | 0.64 |  | 340
2017 | Canada | Kelly Lake | 1.77 |  | 11000 |  | NA |  | Do.
| (Ontario) | Vale Inco
2018 | do. | Victoria | 0.48 |  | 10000 |  | NA |  | Ore.
|  | FNX Mining Company Inc. | 0.46 |  | 17000
2019 | do. | Kirkwood | 0.52 |  | 9400 |  | NA |  | Do.
|  | FNX Mining Company Inc. | 0.73 |  | 7300
2020 | Canada | West Raglan | NA | 9 | NA | 9 | NA |  | Concentrate.
| (Quebec) | Anglo American Exploration (Canada) Ltd.
and Knight Resources Ltd.
Do., do. Ditto. NA Not available.
1Company names reflect organizational structure as of August 1, 2008. BHP Billiton Group is a dual listed company comprising BHP Billiton Limited
and BHP Billiton Plc. Vale Inco is a wholly owned subsidiary of Companhia Vale do Rio Doce.
2Gross weight, dry. “Estimated resources” are rounded to no more than two significant digits. When two or more data sets are listed, the first resource
data represent measured resources; the second, indicated resources; and the third, inferred resources.
3Acquired by Xstrata Nickel in February 2008.
4OJSC MMC Norilsk Nickel has agreed to purchase 50% of the concentrate produced at Santa Rita. The concentrate will be shipped to Norilsk’s
Harjavatta smelter in Finland.
5Test shipments of ore were made in 2008.
6The concentrates produced at Nunavik would be shipped to Norilsk’s Harjavalta refinery in Finland for further processing.
7Acquired by Norilsk in August 2007.
8OM Group, Inc.’s nickel assets were acquired by Norilsk in March 2007.
9Resource estimate in progress.
10Formerly Wallbridge America Corp., a U.S. subsidiary of Wallbridge Mining Co. Ltd., which was spunout in 2006.
Sources: Canadian Minerals Yearbook 2006; company annual reports, presentations, and press releases; and CRU International, Ltd.