## Text
Nickel in 2004
This workbook includes an embedded Word document and fourteen tables (see tabs below).
This icon is linked to an embedded text document.

## T1
TABLE 1
SALIENT NICKEL STATISTICS1
(Metric tons of contained nickel, dollars per metric ton, and persons unless otherwise specified)
|  | 2000 |  | 2001 |  | 2002 |  | 2003 |  | 2004
United States:
Mine production |  | -- |  | -- |  | -- |  | -- |  | --
Plant production |  | -- |  | -- |  | -- |  | -- |  | --
Secondary recovery from purchased scrap:
From ferrous scrap |  | 74300 | r | 69300 | r | 74900 | r | 74000 | r | 73500
From nonferrous scrap |  | 12200 |  | 11900 |  | 9060 |  | 9510 | r | 9780
Shipments of purchased scrap2 |  | 126000 | r | 121000 | r | 114000 | r | 119000 | r | 113000
Exports:
Primary |  | 8150 |  | 8450 |  | 6520 |  | 6330 |  | 8000
Secondary |  | 49900 |  | 48600 |  | 39400 |  | 47300 |  | 48300
Imports for consumption:
Ore |  | -- |  | -- |  | -- |  | -- |  | --
Primary |  | 156000 |  | 136000 |  | 121000 |  | 125000 |  | 136000
Secondary |  | 10700 |  | 8760 |  | 9110 |  | 11500 |  | 18800
Consumption:
Reported:
Primary |  | 115000 |  | 98800 |  | 88200 | r | 87300 | r | 98800
Secondary, purchased scrap3 |  | 86500 | r | 81200 | r | 83900 | r | 83500 | r | 83300
Total |  | 201000 | r | 180000 | r | 172000 | r | 171000 | r | 182000
Apparent:
Primary |  | 147000 |  | 129000 |  | 121000 |  | 117000 | r | 129000
Secondary, purchased scrap4 |  | 44000 | r | 41800 | r | 54600 | r | 48400 | r | 54900
Total |  | 191000 | r | 171000 | r | 175000 | r | 165000 | r | 183000
Apparent primary plus reported secondary |  | 233000 | r | 210000 | r | 205000 | r | 200000 | r | 212000
Stocks, yearend:
Government |  | -- |  | -- |  | -- |  | -- |  | --
Producers and traders |  | 12300 |  | 12600 |  | 6150 |  | 8040 | r | 6580
Consumer, primary |  | 6540 | r | 4500 |  | 4520 | r | 4800 | r | 5530
Consumer, secondary |  | 8380 | r | 7980 | r | 7040 | r | 6270 | r | 5210
Total |  | 27200 | r | 25100 | r | 17700 | r | 19100 | r | 17300
Employment, yearend:
Mine |  | 1 |  | -- |  | -- |  | -- |  | --
Smelter |  | (5) |  | -- |  | -- |  | -- |  | --
Port facility |  | -- |  | -- |  | -- |  | -- |  | --
Price, cash, London Metal Exchange:
Average annual |  | 8638 |  | 5945 |  | 6772 |  | 9629 |  | 13823
Average annual | dollars per pound | 3.918 |  | 2.696 |  | 3.072 |  | 4.368 |  | 6.27
Price, 18/8 stainless steel scrap, gross weight:6
Average annual |  | 811 |  | 623 |  | 692 |  | 927 |  | 1450
Average annual | dollars per long ton | 824 |  | 633 |  | 703 |  | 942 |  | 1473
World, mine production |  | 1290000 |  | 1340000 | r | 1350000 |  | 1390000 | r | 1390000 | e
eEstimated. rRevised. -- Zero.
1Data are rounded to no more than three significant digits; except prices; may not add to totals shown.
2Defined as scrap receipts less shipments by consumers plus exports minus imports plus adjustments for consumer stock changes.
3More nearly represents amount consumed than does apparent secondary consumption.
4Internal evaluation indicates that apparent secondary consumption is considerably understated.
5The smelter at Riddle, OR, was decommissioned in 2000.
6Derived from the average of the Friday consumer buying price range for 18% chromium-8% nickel scrap in bundles, solids, and clips,
Pittsburgh, PA, in American Metal Market.

## T2
TABLE 2
NICKEL RECOVERED IN THE UNITED STATES FROM PURCHASED SCRAP
BY KIND AND FORM OF RECOVERY1
(Metric tons of contained nickel)
| 2003 |  | 2004
Kind of scrap:
Aluminum-base2 | 2840 |  | 2960
Copper-base | 2140 | r | 2580
Ferrous-base3 | 74000 | r | 73500
Nickel-base | 4530 | r | 4240
Total | 83500 | r | 83300
Form of recovery:
Aluminum-base alloys | 2840 |  | 2960
Copper-base alloys | 3120 | r | 3990
Ferrous alloys | 74000 | r | 73500
Nickel-base alloys | 3550 | r | 2770
Miscellaneous and unspecified | 2 | r | 49
Total | 83500 | r | 83300
rRevised.
1Data are rounded to no more than three significant digits; may not add to totals shown.
2Primarily borings and turnings of wrought alloys, such as 2218, 2618, 4032, and 8280,
or special casting alloys, such as 203.0.
3Primarily stainless and alloy steel scrap consumed at steel mills and foundries.

## T3
TABLE 3
REPORTED U.S. CONSUMPTION OF NICKEL, BY FORM1
(Metric tons of contained nickel)
Form | 2003 |  | 2004
Primary:
Metal | 70800 | r | 78900
Ferronickel | 13700 |  | 12800
Oxide and oxide sinter2 | 146 |  | 222
Chemicals | 1820 | r | 5860
Other | 860 | r | 1010
Total | 87300 | r | 98800
Secondary, scrap3 | 83500 | r | 83300
Grand total | 171000 | r | 182000
rRevised.
1Data are rounded to no more than three significant digits; may not add to totals shown.
2Includes chemical-grade oxide.
3Based on gross weight of purchased scrap consumed and estimated average nickel content.

## T4
TABLE 4
U.S. CONSUMPTION OF NICKEL, BY USE1
(Metric tons of contained nickel)
| 2004 | [7 empty] | Grand
|  |  | Oxide and |  | Other | Total | Secondary | Grand | total in
Use | Metal | Ferronickel | oxide sinter | Chemicals | forms | primary | (scrap) | total | 2003
Consumption, reported:
Cast irons | 52 | W | -- | -- | 7 | 59 | 252 | 311 | 591 | r
Chemicals and chemical uses | 597 | -- | W | 5700 | -- | 6300 | -- | 6300 | 2400 | r
Electric, magnet, expansion alloys | 192 | -- | -- | -- | -- | 192 | W | 192 | 134
Electroplating, sales to platers | 11900 | -- | -- | 26 | -- | 11900 | -- | 11900 | 11400
Nickel-copper and copper-nickel alloys | 2410 | -- | W | -- | 17 | 2430 | 3490 | 5920 | 5200 | r
Other nickel and nickel alloys | 12700 | W | W | -- | 70 | 12800 | 2620 | 15400 | 14600
Steel:
Stainless and heat resistant | 30400 | 12700 | 119 | W | 206 | 43500 | 72700 | 116000 | 114000 | r
Alloys, excludes stainless | 3180 | W | -- | -- | W | 3180 | 592 | 3770 | 3730 | r
Superalloys | 14300 | -- | W | W | 597 | 14900 | 153 | 15100 | 13400 | r
Other2 | 3130 | 67 | 103 | 130 | 116 | 3550 | 3520 | 7060 | 5680 | r
Total | 78900 | 12800 | 222 | 5860 | 1010 | 98800 | 83300 | 182000 | 171000 | r
Consumption, apparent | XX | XX | XX | XX | XX | 129000 | 54900 | 183000 | 165000 | r
rRevised. W Withheld to avoid disclosing company proprietary data; included with "Other." XX Not applicable. -- Zero.
1Data are rounded to no more than three significant digits; may not add to totals shown.
2Includes batteries, catalysts, ceramics, coinage, other alloys containing nickel, and data indicated by the symbol "W."

## T5
TABLE 5
NICKEL IN CONSUMER STOCKS IN THE UNITED STATES, BY FORM, DECEMBER 311
(Metric tons of contained nickel)
Form | 2003 |  | 2004
Primary:
Metal | 3440 | r | 3980
Ferronickel | 708 | r | 764
Oxide and oxide sinter | 57 |  | 60
Chemicals | 446 |  | 570
Other | 152 |  | 150
Total | 4800 | r | 5530
Secondary, scrap | 6270 | r | 5210
Grand total | 11100 | r | 10700
rRevised.
1Data are rounded to no more than three significant digits; may not add to totals shown.

## T6
TABLE 6
U.S. EXPORTS OF NICKEL PRODUCTS, BY CLASS1, 2
| 2003 |  | 2004
| Quantity |  | Quantity
| (metric tons of | Value | (metric tons of | Value
Class | contained nickel) | (thousands) | contained nickel) | (thousands)
Primary:
Unwrought:
Cathodes, pellets, briquets, shot | 996 | 8540 | 972 | 10900
Ferronickel | 181 | 2520 | 68 | 466
Powder and flakes | 1100 | 18300 | 2130 | 34800
Metallurgical-grade oxide | 160 | 1950 | 201 | 2140
Chemicals:
Catalysts | 1930 | 76100 | 1980 | 104000
Salts3 | 1970 | 24800 | 2650 | 34500
Total | 6330 | 132000 | 8000 | 186000
Secondary:
Stainless steel scrap | 37800 | 382000 | 35900 | 548000
Waste and scrap | 9460 | 41900 | 12400 | 60800
Total | 47300 | 424000 | 48300 | 609000
Grand total | 53600 | 557000 | 56300 | 795000
Wrought, not alloyed:
Bars, rods, profiles, wire | 1690 | 17400 | 302 | 3880
Sheets, strip, foil | 1040 | 15600 | 579 | 10900
Tubes and pipes | 168 | 1410 | 234 | 1590
Total | 2890 | 34400 | 1120 | 16400
Alloyed, gross weight:
Unwrought alloyed ingot | 6660 | 74200 | 7510 | 80600
Bars, rods, profiles, wire | 9150 | 145000 | 12300 | 224000
Sheets, strip, foil | 4620 | 67700 | 4720 | 92900
Tubes and pipes | 2420 | 44700 | 1800 | 50700
Other alloyed articles | 3050 | 95200 | 3440 | 118000
Total | 25900 | 427000 | 29700 | 566000
1Data are rounded to no more than three significant digits; may not add to totals shown.
2The nickel contents are as follows: metallurgical-grade oxide, 77%; waste and scrap, 50%; and stainless steel scrap,
7.5%. The salts category contains the following: chemical-grade oxide, sesquioxide, and hydroxide, 65%; chlorides,
25%; and sulfates, 22%. Other salts and various catalysts are assumed to be 22% nickel.
3Excludes nickel carbonate (more information can be found in the Harmonized Tariff System Schedule B, export
commodity code 2836.99.9050).
Source: U.S. Census Bureau.

## T7
TABLE 7
U.S. EXPORTS OF NICKEL PRODUCTS, BY COUNTRY1
(Metric tons of contained nickel)2
2004
Cathodes,
| pellets, and | Powder | [7 empty] | Wrought
| briquets | and |  | Metallurgical- | Waste | Stainless |  |  | Total | nickel
Country | (unwrought) | flakes | Ferronickel | grade oxide3 | and scrap | steel scrap | Chemicals | Total | in 2003 | in 20044
Australia | 1 | 5 | -- | -- | 114 | 1 | 2 | 123 | 63 | 7
Belgium | -- | 59 | -- | 5 | 47 | 56 | 89 | 256 | 285 | 2
Brazil | 112 | 22 | -- | (5) | -- | 20 | 13 | 167 | 320 | 18
Canada | 17 | 208 | 28 | 3 | 9910 | 1850 | 1950 | 14000 | 11900 | 94
China | -- | 413 | 3 | (5) | 65 | 11800 | 117 | 12400 | 6560 | 174
Colombia | 52 | 9 | -- | 17 | (5) | 4 | 41 | 123 | 40 | 47
Finland | -- | 17 | -- | -- | 243 | 5400 | (5) | 5660 | 5920 | (5)
France | (5) | 66 | -- | (5) | 32 | 50 | 22 | 170 | 102 | 8
Germany | (5) | 125 | (5) | 117 | 203 | 314 | 89 | 848 | 373 | 45
India | -- | 38 | -- | -- | 20 | 1840 | 48 | 1940 | 1070 | 5
Italy | -- | 41 | -- | (5) | -- | 11 | 33 | 85 | 510 | 14
Japan | 14 | 126 | (5) | 17 | 353 | 434 | 152 | 1100 | 1460 | 67
Korea, Republic of | 1 | 102 | (5) | 1 | 20 | 6670 | 203 | 7000 | 7050 | 30
Mexico | 761 | 82 | -- | 3 | (5) | 238 | 157 | 1240 | 869 | 335
Netherlands | -- | 113 | 20 | -- | 46 | 1000 | 80 | 1260 | 1340 | 25
South Africa | -- | 3 | -- | 21 | 30 | -- | 18 | 72 | 115 | --
Spain | -- | (5) | -- | -- | -- | 696 | (5) | 696 | 2580 | (5)
Sweden | -- | 75 | -- | -- | 250 | 3 | 23 | 351 | 416 | 1
Taiwan | 7 | 42 | -- | (5) | 24 | 3240 | 91 | 3400 | 9730 | 9
United Kingdom | 2 | 115 | 17 | 15 | 790 | 266 | 67 | 1270 | 1170 | 60
Other | 6 | 472 | -- | 2 | 271 | 1940 | 1430 | 4120 | 1770 | 174
Total | 972 | 2130 | 68 | 201 | 12400 | 35900 | 4630 | 56300 | 53600 | 1120
-- Zero.
1Data are rounded to no more than three significant digits; may not add to totals shown.
2The nickel contents are assumed to be as follows: metallurgical-grade oxide, 77%; waste and scrap, 50%; and stainless steel scrap, 7.5%. The chemicals
category contains the following: chemical-grade oxide, sesquioxide, and hydroxide, 65%; chlorides, 25%; and sulfate, 22%. Other salts and various
catalysts are assumed to be 22% nickel.
3Chemical-grade oxide is included in the "Chemicals" category.
4Excluded from "2004, total."
5Less than ½ unit.
Source: U.S. Census Bureau.

## T8
TABLE 8
U.S. IMPORTS FOR CONSUMPTION OF NICKEL PRODUCTS, BY CLASS1
| 2003 |  | 2004
| Quantity |  | Quantity
| (metric tons of | Value | (metric tons of | Value
Class | contained nickel)2 | (thousands) | contained nickel)2 | (thousands)
Primary:
Unwrought:
Cathodes, pellets, briquets, shot | 99300 | 863000 | 107000 | 1450000
Ferronickel | 13100 | 109000 | 13900 | 168000
Powder and flakes | 9130 | 91900 | 9220 | 140000
Metallurgical-grade oxide | 91 | 835 | 1210 | 17500
Chemicals:
Catalysts | 1610 | 64900 | 1310 | 68800
Salts3 | 2190 | 23100 | 3130 | 45700
Total | 125000 | 1150000 | 136000 | 1890000
Secondary:
Stainless steel scrap | 6690 | 70200 | 11000 | 160000
Waste and scrap | 4790 | 37600 | 7850 | 89700
Total | 11500 | 108000 | 18800 | 250000
Grand total | 137000 | 1260000 | 155000 | 2140000
Wrought, not alloyed:
Bars, rods, profiles, wire | 289 | 4760 | 499 | 9740
Sheets, strip, foil | 183 | 5840 | 260 | 9220
Tubes and pipes | 187 | 2780 | 38 | 1350
Total | 659 | 13400 | 797 | 20300
Alloyed, gross weight:
Unwrought alloyed ingot | 1910 | 17200 | 3000 | 37400
Bars, rods, profiles, wire | 8280 | 97100 | 8860 | 137000
Sheets, strip, foil | 3540 | 42500 | 2920 | 58600
Tubes and pipes | 2770 | 45600 | 3060 | 52100
Other alloyed articles | 1770 | 74600 | 2080 | 63600
Total | 18300 | 277000 | 19900 | 349000
1Data are rounded to no more than three significant digits; may not add to totals shown.
2The nickel contents are as follows: metallurgical-grade oxide from Australia, 90%; elsewhere, 77%. The salts
category contains the following: chemical-grade oxide, sesquioxide, and hydroxide, 65%; chlorides, 25%;
sulfates, 22%; and other salts which are assumed to be 22% nickel. The typical catalyst is assumed to have a
nickel content of 22%. Waste and scrap is assumed to be 50% nickel; stainless steel scrap, 7.5% nickel.
3Excludes nickel carbonate (more information can be found at Harmonized Tariff Schedule of the United States
subheading 2836.99.5000).
Source: U.S. Census Bureau.

## T9
TABLE 9
U.S. IMPORTS FOR CONSUMPTION OF NICKEL PRODUCTS, BY COUNTRY1
(Metric tons of contained nickel)2
2004
Cathodes,
| pellets, and | Powder | [8 empty] | Wrought
| briquets | and |  | Metallurgical- | Waste | Stainless |  |  | Total |  | nickel
Country | (unwrought) | flakes | Ferronickel | grade oxide3 | and scrap | steel scrap | Chemicals | Total | in 2003 |  | in 20044
Australia | 10800 | 500 | -- | 19 | 90 | -- | 5 | 11400 | 12000 |  | --
Austria | -- | (5) | -- | -- | 5 | -- | -- | 5 | (5) |  | 208
Belgium | 22 | 106 | -- | -- | 14 | 10 | 206 | 358 | 296 |  | --
Brazil | 1920 | -- | -- | -- | 78 | 90 | -- | 2080 | 1210 |  | --
Canada | 54500 | 4730 | -- | 1190 | 1810 | 7330 | 17 | 69600 | 44900 |  | 2
China | -- | -- | -- | -- | 22 | 5 | 50 | 77 | 94 |  | 25
Colombia | -- | -- | 3220 | -- | 2 | 52 | -- | 3280 | 2890 |  | --
Dominican Republic | -- | -- | 8690 | -- | -- | 21 | -- | 8710 | 8020 |  | --
Finland | 4030 | 783 | -- | -- | -- | 8 | 1660 | 6490 | 7620 |  | --
France | 1030 | 12 | -- | -- | 1090 | -- | 290 | 2420 | 3000 |  | 80
Germany | 21 | 123 | -- | -- | 1390 | 1 | 506 | 2040 | 1100 |  | 309
Japan | -- | 68 | -- | (5) | 171 | 3 | 612 | 854 | 614 |  | 125
Mexico | (5) | -- | -- | -- | 169 | 1970 | 61 | 2200 | 2290 |  | --
Netherlands6 | 40 | (5) | 1 | -- | 28 | 256 | 589 | 914 | 491 |  | 3
New Caledonia | -- | -- | 1360 | -- | -- | -- | -- | 1360 | 1670 |  | --
Norway | 14800 | -- | -- | -- | 22 | -- | -- | 14800 | 17300 |  | --
Russia | 18000 | 1380 | 654 | -- | -- | -- | -- | 20100 | 27800 |  | --
South Africa | 220 | 597 | -- | -- | -- | -- | -- | 817 | 344 |  | --
United Kingdom | 686 | 869 | -- | -- | 2000 | 1 | 114 | 3670 | 2950 |  | 9
Venezuela | -- | -- | -- | -- | 76 | 367 | -- | 443 | 83 |  | --
Zimbabwe | 941 | -- | -- | -- | -- | -- | -- | 941 | 716 |  | --
Other | 42 | 49 | -- | -- | 891 | 863 | 326 | 2170 | 1450 | r | 36
Total | 107000 | 9220 | 13900 | 1210 | 7850 | 11000 | 4440 | 155000 | 137000 |  | 797
rRevised. -- Zero.
1Data are rounded to no more than three significant digits; may not add to totals shown.
2The nickel contents are assumed to be as follows: metallurgical-grade oxide from Australia, 90%; elsewhere, 77%. The chemicals category contains the
following: chemical-grade oxide, sesquioxide, and hydroxide, 65%; chlorides, 25%; sulfates, 22%. Other salts and various catalysts are assumed to be 22%
nickel. Waste and scrap is assumed to be 50% nickel, and stainless steel scrap, 7.5% nickel.
3Primarily oxide, rondelles, and sinter.
4Excluded from"2004, total."
5Less than ½ unit.
6The different nickel products (cathode, powder, etc.) are apparently materials that have transited through bonded warehouses in the Netherlands,
including warehouses overseen by the London Metal Exchange.
Source: U.S. Census Bureau.

## T10
TABLE 10
NICKEL: WORLD MINE PRODUCTION, BY COUNTRY1, 2
(Metric tons of nickel content)
Country | 2000 |  | 2001 |  | 2002 |  | 2003 |  | 2004
Australia, content of concentrate | 166500 |  | 205000 |  | 207800 |  | 210000 |  | 178100
Botswana, content of ore milled | 38420 |  | 26714 |  | 28600 |  | 32740 |  | 32980
Brazil, content of ore | 45317 |  | 45456 | r | 44928 | r | 45160 | r | 45200 | e
Burma, content of oree | 40 | 3 | 40 |  | 30 |  | 30 |  | 30
Canada, content of concentrate | 190793 |  | 194058 |  | 189297 |  | 163244 | r | 186546
Chinae | 50300 |  | 51500 |  | 53700 |  | 61000 | r | 64000
Colombia, content of laterite ore | 58927 |  | 52962 |  | 58196 |  | 70844 |  | 75032
Cuba, content of oxide, oxide sinter, oxide powder, sulfide,
ammoniacal liquor4 | 68064 |  | 72585 |  | 71342 |  | 74018 |  | 72421
Dominican Republic, content of laterite ore | 39943 |  | 39120 |  | 38859 |  | 45400 | e | 47000 | e
Finland, content of concentrate | 3347 |  | 2200 |  | 2500 |  | 2700 |  | 2800
Greece, content of laterite ore | 19535 |  | 20830 |  | 22670 |  | 21410 |  | 21700
Indonesia, content of laterite ore | 98200 |  | 102000 |  | 123000 |  | 143000 |  | 133000
Kazakhstan, content of laterite oree | 3200 | r | -- | r | -- | r | -- | r | --
Macedonia, content of ferronickel produced | -- |  | 2970 | e | 5149 |  | 5555 |  | 5500
Morocco, content of nickel sulfate | 84 |  | 151 |  | 109 |  | 126 |  | 126 | e
New Caledonia, content of ore | 126041 | r | 117734 | r | 99841 | r | 112013 | r | 118279 | p
Norway, content of concentrate5 | 2538 |  | 2529 |  | 2052 | r | 169 | r | 181
Philippines, content of ore | 17388 |  | 27359 |  | 26532 |  | 19537 | r | 16973 | p
Russia, content of oree | 315000 |  | 320000 | r | 305000 | r | 310000 | r | 315000
South Africa, content of concentrate | 36616 |  | 36443 |  | 38546 |  | 40842 |  | 39850
Spain, content of concentrate | -- |  | -- |  | -- |  | -- |  | (6)
Turkey, content of laterite ore | -- |  | -- |  | -- |  | 640 |  | -- | 7
Ukraine, content of laterite oree | -- |  | 1500 |  | 2000 |  | 2000 |  | 2000
Venezuela, content of laterite ore | 2540 |  | 13600 |  | 18600 |  | 20700 |  | 20468
Zimbabwe, content of concentrate | 8160 |  | 10120 |  | 8092 |  | 9517 |  | 9520
Grand total | 1290000 |  | 1340000 | r | 1350000 |  | 1390000 | r | 1390000
Of which:
Content of concentrate | 408000 |  | 450000 |  | 448000 |  | 426000 |  | 417000
Content of ore and ore milled | 542000 |  | 537000 | r | 505000 | r | 519000 | r | 528000
Content of laterite ore | 222000 | r | 230000 | r | 263000 | r | 304000 | r | 299000
Content of ferronickel produced | -- |  | 2970 |  | 5150 |  | 5560 |  | 5500
Content of nickel sulfate | 84 |  | 151 |  | 109 |  | 126 |  | 126
Content, unspecified and/or undifferentiated | 118000 |  | 124000 |  | 125000 |  | 135000 | r | 136000
eEstimated. pPreliminary. rRevised. -- Zero.
1World totals and estimated data are rounded to no more than three significant digits; may not add to totals shown.
2Insofar as possible, this table represents recoverable mine production of nickel. Where actual mine output is not available, data related to a more highly
processed form have been used to provide an indication of the magnitude of mine output and this is noted parenthetically. North Korea may have an
active nickel mine, but information is inadequate to make reliable estimates of output. Table includes data available through July 22, 2005.
3Reported figure.
4The Government of Cuba reports plant production on a contained nickel plus cobalt basis. The tonnages shown in this table for Cuba have been adjusted
downward to correct for the cobalt. The cobalt content was determined to be 1.16% for granular and powdered oxide, 1.21% for oxide sinter, 7.56% for
sulfide precipitate, and 33% for leach ammoniacal precipitate.
5A/S Nikkel Og Olivin halted mining operations in October 2002. Outokumpu Oyj sold its 70% interest in the Norwegian mining company to Boliden
AB on December 30, 2003.
6The Aguablanca operation of Rio Narcea Gold Mines, Ltd. was commissioned in December 2004.
7European Nickel PLC began large scale heap leaching trials at its Caldag laterite operation in October 2004.

## T11
TABLE 11
NICKEL: WORLD PLANT PRODUCTION, BY COUNTRY AND PRODUCT1, 2
(Metric tons of nickel content)
Country and product3 | 2000 | 2001 |  | 2002 |  | 2003 |  | 2004
Australia:
Metal | 98700 | 116900 |  | 120800 |  | 115800 |  | 111000 | p
Unspecified4 | 13500 | 11200 |  | 11400 |  | 13600 | r | 11000 | p
Total | 112200 | 128100 |  | 132200 |  | 129400 | r | 122000 | p
Austria, ferronickele | 1700 | 1600 |  | 1500 |  | 1500 |  | 1500
Brazil:5
Ferronickel | 6347 | 5768 |  | 6011 |  | 6409 | r | 6400 | e
Metal | 16906 | 17663 |  | 17676 |  | 18155 | r | 18200 | e
Total | 23253 | 23431 |  | 23687 |  | 24564 | r | 24600 | e
Canada, unspecified6 | 134225 | 140591 |  | 144476 |  | 124418 |  | 151518
China, metale | 50900 | 49700 | r | 52400 |  | 64700 |  | 72000
Colombia, ferronickel | 27730 | 38438 |  | 43987 |  | 47868 |  | 49200 | p
Cuba, oxide sinter and oxides7 | 39516 | 40701 |  | 38738 |  | 42282 |  | 40306
Dominican Republic, ferronickel | 27829 | 21661 |  | 23303 |  | 27227 |  | 29477
Finland:
Metal | 50087 | 51275 |  | 49151 | r | 52500 | r | 50400
Chemicals | 3711 | 3700 |  | 3600 |  | 3600 |  | 3500
Total | 53798 | 54975 |  | 52751 | r | 56100 | r | 53900
France:
Metal | 10100 | 11033 |  | 9444 | r | 9138 |  | 10103
Chemicals | 2176 | 2000 |  | 2000 | e | 2000 | e | 2000 | e
Total8 | 12276 | 13033 |  | 11444 | r | 11138 |  | 12103
Greece, ferronickel | 17126 | 16870 |  | 19229 | r | 18000 |  | 18115
Indonesia, ferronickel | 10111 | 10302 |  | 8804 |  | 8933 |  | 7945
Japan:
Ferronickel | 74753 | 68113 |  | 74418 |  | 75399 | r | 74261
Metal | 36230 | 32526 |  | 32297 |  | 34991 |  | 32768
Oxide sinter | 47020 | 50771 |  | 48950 |  | 50800 | r | 60000
Chemicals | 2721 | 2394 |  | 1820 |  | 2084 |  | 2082
Total | 160724 | 153804 |  | 157485 |  | 163274 | r | 169111
Korea, Republic of, metal | (9) | (9) |  | (9) |  | (9) |  | (9)
Macedonia, ferronickel | -- | 2970 | e | 5149 |  | 5555 |  | 5500
Morocco, chemicals | 84 | 151 |  | 109 |  | 126 |  | 126 | e
New Caledonia, ferronickel | 43914 | 45912 |  | 48650 |  | 50666 |  | 43016
Norway, metal | 58679 | 68221 |  | 68530 |  | 77183 |  | 71410 | p
Poland, chemicals10 | 732 | 704 |  | 744 |  | 785 | r | 820
Russia:e
Ferronickel | 7000 | 8000 |  | 12000 | r | 13500 | r | 14000
Metal | 225000 | 230000 |  | 219000 |  | 239000 |  | 243000
Oxide sinter | 14000 | 12000 |  | 6000 | r | 5000 | r | 5000
Chemicals | 2000 | 2000 |  | 2000 |  | 2500 |  | 3000
Total | 248000 | 252000 |  | 239000 | r | 260000 | r | 265000
South Africa:
Metal | 30900 | 30500 |  | 31646 |  | 25500 | e | 32700 | e
Chemicals11 | 5716 | 5943 |  | 6900 |  | 15342 |  | 7170 | e
Total | 36616 | 36443 |  | 38546 |  | 40842 |  | 39900 | e
Taiwan, metal | (9) | (9) |  | (9) |  | (9) |  | (9)
Ukraine, ferronickele, 12 | 650 | 2500 |  | 6000 |  | 10000 |  | 15000
United Kingdom, metal | 37976 | 33817 |  | 33790 |  | 26788 | r | 38606
Venezuela, ferronickel | 40 | 9700 |  | 15500 |  | 17200 |  | 17400 | e
Zimbabwe, metal:
Refined from domestic materials13 | 6678 | 7440 |  | 8092 |  | 9517 |  | 9520
Toll refined from imported materials14 | 12931 | 12084 |  | 10812 |  | 3140 |  | 2500 | e
Total | 19609 | 19524 |  | 18904 |  | 12657 |  | 12000 | e
See footnotes at end of table.
TABLE 11—Continued
NICKEL: WORLD PLANT PRODUCTION, BY COUNTRY AND PRODUCT1, 2
(Metric tons of nickel content)
Country and product3 | 2000 | 2001 |  | 2002 |  | 2003 |  | 2004
Grand total | 1120000 | 1170000 | r | 1180000 | r | 1220000 | r | 1260000
Of which:
Ferronickel | 217000 | 232000 |  | 265000 | r | 282000 | r | 282000
Metal | 635000 | 661000 |  | 654000 | r | 676000 | r | 692000
Oxide sinter | 101000 | 103000 |  | 93700 | r | 98100 | r | 105000
Chemicals | 17100 | 16900 |  | 17200 |  | 26400 |  | 18700
Unspecified | 148000 | 152000 |  | 156000 |  | 138000 | r | 163000
eEstimated. pPreliminary. rRevised. -- Zero.
1World totals and estimated data are rounded to no more than three significant digits; may not add to totals shown.
2Table includes data available through July 22, 2005.
3In addition to the countries listed, North Korea is believed to have produced metallic nickel and/or ferronickel, but information is inadequate to make reliable
estimates of output levels. Several countries produce nickel-containing matte, but output of nickel in such materials has been excluded from this table to avoid
double counting. Countries producing matte for export are listed in table 12.
4Class II products with a nickel content of less than 99%. Includes oxides and oxide sinter. Excludes intermediate nickel-cobalt sulfide matte, regulus, and speiss
for further refining.
5Brazil produced nickel carbonate (an intermediate product), in metric tons: 2000—17,223; 2001—17,063; 2002—18,100; 2003—18,406 (revised); and 2004—
18,400 (estimated).
6Nickel contained in products of smelters and refineries in forms, which are ready for use by consumers. Figures include the nickel content of nickel oxide sinter
exported to the Republic of Korea and Taiwan. More information can be found in footnote 9.
7Cuba also produces nickel sulfide, but because it is used as feed material elsewhere, it is not included to avoid double counting. Combined output of processed
sulfide and ammoniacal liquor precipitate was, as follows, in metric tons of contained nickel: 2000—28,548; 2001—31,884; 2002—28,548; 2003—31,736; and
2004—32,115. More information can be found in table 12.
8Reported by Eramet for Sandouville. Excludes secondary production from spent rechargeable batteries.
9Nickel metal production for the Republic of Korea and Taiwan are not included because the production is derived wholly from imported metallurgical-grade
oxides and to include them would result in double counting. Metal estimates are as follows, in metric tons: Republic of Korea: 2000—29,890; 2001—26,429;
2002—30,337; 2003—32,200 (revised); and 2004—28,000 (preliminary). Taiwan: 2000—10,000; 2001—11,500; and 2002-04—11,000.
10Nickel content of nickel sulfate (NiSO4~6H2O). Most of the nickel sulfate was a byproduct of the concentrating, smelting, and refining of domestically mined
copper ores. Some production, however, may have been derived from imported nickeliferous raw materials that were blended with the domestic copper concentrates.
11Includes nickel sulfate plus exported metal in concentrate.
12May include nickel in remelt alloys derived from scrap.
13Data represent production from domestic nickel ore.
14Previously published as "Other, metal." Data represent production from matte imported from Botswana as well as nickel sulfate imported from South Africa.

## T12
TABLE 12
NICKEL: WORLD PRODUCTION OF INTERMEDIATE PRODUCTS FOR EXPORT, BY COUNTRY1, 2
(Metric tons of nickel content)
Country | 2000 |  | 2001 |  | 2002 |  | 2003 |  | 2004
Matte:
Australia3 | 41771 |  | 34978 |  | 25762 |  | 38216 |  | 39000 | e
Botswana | 24218 |  | 22454 |  | 23896 |  | 27400 |  | 22292
Brazil4 | 8475 |  | 10183 | r | 6289 | r | 5962 | r | 6000 | e
Canadae, 5 | 36000 |  | 48000 |  | 50000 |  | 45000 |  | 45000
China, exportse, 6 | 430 |  | -- |  | -- |  | 4530 |  | 20
Indonesia7 | 59200 |  | 62600 |  | 59500 |  | 70200 |  | 68576
New Caledonia | 13549 |  | 13061 |  | 11217 |  | 10857 |  | 11900 | e
Russia8 | 515.4754 | r | -- | r | 7783.35389 | r | 3866.16956 | r | 598.63998
Total | 184000 |  | 191000 |  | 184000 | r | 206000 | r | 193000
Other, Cuba:9
Sulfide precipitate | 27288 |  | 29914 |  | 30858 |  | 29620 |  | 30999
Ammoniacal liquor precipitate | 1260 |  | 1970 |  | 1746 |  | 2116 |  | 2121
Total | 28548 |  | 31884 |  | 32604 |  | 31736 |  | 33120
eEstimated. rRevised. -- Zero.
1Table includes data available through July 22, 2005. Data represent nickel content of matte and other intermediate materials produced for export.
2World totals and estimated data are rounded to no more than three significant digits; may not add to totals shown.
3Total matte production on a contained nickel basis, in metric tons, was as follows: 2000—103,019; 2001—96,550; 2002—91,574; 2003—107,000; and
2004—108,000 (estimated). Figures exclude toll-refined material.
4Represents the output of the Fortaleza smelter. All of the Fortaleza matte is being shipped to Finland for further processing.
5Estimated nickel content of reported exports. Matte from the Falconbridge smelter of Falconbridge Limited typically assays 55% nickel.
6Chinese exports were estimated to have a nickel content of 63%. Total matte production on a contained nickel basis, in metric tons, was estimated as
follows: 2000—57,000; 2001—59,000; 2002—59,200; 2003—69,300 (revised); and 2004—70,000.
7Represents the nickel output of the Soroako smelter. The Soroako matte, which also contains cobalt, is being shipped to Japan for further processing.
8Russian figures reported primarily for exports to China from 2002 to 2004. Source: United Nations Statistics Division.
9Corrected for coproduct cobalt.

## T13
TABLE 13
NICKEL: NEW LATERITE PROJECTS SCHEDULED FOR COMPLETION, BY YEAR, BEFORE 2020
(Metric tons unless otherwise specified)
Projected |  |  | Resource | Estimated | Annual production
year of first | Country and |  | grade | resources | capacity (of
production | state/province | Project and company | (% nickel) | (thousands)1 | contained nickel) | Nickel product
2005 | Philippines | Adlay-Cagdianao-Tandawa | 1.61 | 6000 | 5000 | Ore.
| (Mindanao) | BHP Billiton Plc and Case Mining and
Development Corp.
2005 | Philippines | Rio Tuba | 1.26 | 16000 | 10000 | Ni-Co sulfide.
| (Palawan) | Coral Bay Nickel Corp. (Sumitomo consortium)
2007 | Australia | Ravensthorpe | 0.65 | 263000 | 45000 | Ni-Co hydroxide.
| (Western Australia) | BHP Billiton Plc
2007 | Brazil | Barro Alto | 1.84 | 30000 | 60000 | Ferronickel.
| (Goias) | Anglo American plc | 1.2 | 90000
2007 | New Caledonia | Goro | 1.57 | 200000 | 60000 | Ni oxide.
| (Southern) | Inco Limited, Bureau de Recherches Geologiques
et Minieres, and Sumitomo consortium
2007 | Turkey | Caldag | 1.39 | 3500 | 21000 | Leachate precipitate.
| (Manisa) | European Nickel PLC and BHP Billiton Plc | 1.12 | 34000
2008 | Australia | Young | 1 | 44000 | 4500 | Leachate precipitate,
| (Western Australia) | Jervois Resources Ltd. | 0.59 | 152000 |  | initially.
2008 | Brazil | Vermelho | 0.8 | 290000 | 46000 | Metal or oxide.
| (Para) | Companhia Vale do Rio Doce
2008 | Do. | Onca-Puma | 1.86 | 78000 | 25000 | Ferronickel.
| Do. | Canico Resource Corp. | 1.25 | 91000
2009 | Cuba | Pinares de Mayari West | 1.1 | 400000 | 40000 | Metal, oxide, or
| (Holguin) | Government of Cuba |  |  |  | ferronickel.
2009 | Kazakhstan | Shevchenko | 1.02 | 34000 | 30000 | Ferronickel.
| (Kostanai Oblast) | Oriel Resources plc | 0.7 | 68000
2009 | Madagascar | Ambatovy | 1.1 | 190000 | 60000 | Metal.
Dynatec Corp. and Sumitomo Corp.
2009 | New Caledonia | Koniambo | 2.13 | 140000 | 60000 | Ferronickel.
| (Northern) | Falconbridge Ltd. and Soc. Miniere du Sud | 2.2 | 160000
|  | Pacifique S.A. | 1.6 | 130000
2010 | Do. | Nakety-Bogota | 1.47 | 88000 | 52000 | Ni-Co intermediate.
| Do. | Argosy Minerals, Inc. and Soc. des Mines de la | 1.5 | 140000
Tontouta
2011 | Australia | Mount Margaret | 0.78 | 170000 | 45000 | Ni-Co hydroxide.
| (Western Australia) | Minara Resources Ltd. (formerly Anaconda Nickel Ltd.)
2011 | Cuba | San Felipe | 1.3 | 250000 | 45000 | Metal or oxide.
| (Camaguey) | Government of Cuba
2011 | Indonesia | Weda Bay | 1.37 | 159000 | 48000 | Ni-Co sulfide.
| (Halmahera Island) | Weda Bay Minerals, Inc. and PT Aneka Tambang | 1.35 | 23000
2012 | Australia | Marlborough/Gladstone | 1.02 | 210,0002 | 30000 | Metal.
| (Queensland) | Gladstone Pacific Nickel Ltd.
2012 | Guatemala | Sechol | 1.4 | 37,0002 | NA | Ni-Co intermediate.
|  | Jaguar Nickel Inc. | 1.5 | 100000
2013 | Papua New Guinea | Ramu | 0.91 | 76000 | 33000 | Metal.
| (Madang) | China Metallurgical Construction (Group) Corp., | 1.01 | 67000
Highlands Pacific Ltd., and Mineral Resources
Development Co.
2013 | Philippines | Sablayan | 0.94 | 72000 | 40000 | Do.
| (Mindoro Island) | Crew Development Corp.
2014 | Australia | Syerston | 0.69 | 96000 | 18000 | Ni-Co sulfide
| (New South Wales) | Ivanhoe Nickel and Platinum Ltd. |  |  |  | concentrate.
2014 | Australia | Kalgoorlie and North Kalgoorlie—Ghost Rocks, | 1.2 | 100000 | 50000 | Ni-Co hydroxide.
| (Western Australia) | Goongarrie, and Kalpini | 0.83 | 225000
Heron Resources Ltd. and Inco Limited
2015 | Indonesia | Gag Island | 1.35 | 240000 | 30000 | Intermediate, metal,
| (Maluku) | BHP Billiton Plc and PT Aneka Tambang |  |  |  | or ferronickel.
2015 | New Caledonia | Prony | 1.5 | NA2 | NA2 | Ni oxide.
| (Southern) | Inco Limited, Bureau de Recherches Geologiques
et Minieres, and Sumitomo consortium
See footnotes at end of table.
TABLE 13—Continued
NICKEL: NEW LATERITE PROJECTS SCHEDULED FOR COMPLETION, BY YEAR, BEFORE 2020
(Metric tons unless otherwise specified)
Projected |  |  | Resource | Estimated | Annual production
year of first | Country and |  | grade | resources | capacity (of
production | state/province | Project and company | (% nickel) | (thousands)1 | contained nickel) | Nickel product
2015 | Papua New Guinea | WoWo Gap | 1.09 | 31000 | 45000 | Metal.
| (Oro) | Resource Mining Corp. Ltd. | 1.44 | 18000
|  |  | 1.02 | 18000
2018 | Cote d'Ivoire | Biankouma, Touba, and Sipilou | 1.57 | 120000 | 45000 | Ni-Co intermediate
|  | Falconbridge Ltd. and Soc. d'Etat pour le | 1.4 | 140000 |  | or ferronickel.
Developpement Minier
2019 | Indonesia | La Sampala | 1.5 | 195000 | NA | NA
| (Sulawesi) | Rio Tinto plc | 1.3 | 185000
NA Not available.
1Gross weight, dry. "Estimated resources" are rounded to no more than two significant digits. When two or more data sets are listed, the first resource
data represent measured resources; the second, indicated resources; and the third, inferred resources.
2New resource estimate in progress.
Sources: Company annual reports, presentations, and press releases; CRU International, Ltd.

## T14
TABLE 14
NICKEL: NEW SULFIDE PROJECTS SCHEDULED FOR COMPLETION, BY YEAR, BEFORE 2020
(Metric tons unless otherwise specified)
Annual
production
Projected |  |  | Resource | Estimated | capacity (of
year of first | Country and |  | grade | resources | contained
production | state/province | Project and company | (% nickel) | (thousands)1 | nickel) | Nickel product
2005 | Canada | Voisey's Bay | 2.88 | 31000 | 50000 | Concentrates, initially.
| (Labrador) | Inco Limited | 1.29 | 97000
|  |  | 0.98 | 14000
2006 | Australia | Forrestania-Flying Fox, New Morning and | 5.6 | 430 | 7000 | Concentrates.
| (Western Australia) | Diggers South
|  | Western Areas NL | 1.67 | 1700
2006 | Do. | Lanfranchi | 2.02 | 3650 | 10000 | Ore.
| Do. | Sally Malay Mining Ltd. and Donegal
Resources Ltd.
2007 | Do. | Honeymoon Well | 0.82 | 140000 | 10000 | Concentrates, initially.
| Do. | LionOre Australia Ltd.
2007 | Do. | Sherlock Bay | 0.49 | 33000 | 8500 | Precipitated leachate.
| Do. | Sherlock Bay Nickel Corp. Ltd.
2007 | Canada | Norman-North, Whistle Pit, and '2000' | 0.95 | (2) | NA | Ore.
| (Ontario) | FNX Mining, Inc. and Dynatec Corporation
2008 | United States | NorthMet | 0.11 | 810000 | 7100 | Byproduct concentrate
| (Minnesota) | PolyMet Mining Corp. |  |  |  | of Ni-Co hydroxide.
2009 | Australia | Cosmos South, Alec Mairs, Anomaly 1 | 0.74 | 36000 | 10000 | Concentrates.
| (Western Australia) | Jubilee Mines NL
2009 | Canada | Nickel Rim South | 1.6 | 14000 | 10000 | Do.
| (Ontario) | Falconbridge Limited
2009 | Tanzania | Kabanga | 2.6 | 26000 | 30000 | Do.
| (Kagera region) | Barrick Gold Corp. and Falconbridge Limited
2009 | United States | Eagle | 3.8 | 3600 | NA | Ore.
| (Michigan) | Kennecott Minerals Company | 2.2 | 500
2010 | Australia | Yakabindie | 0.58 | 290000 | 40000 | Do.
| (Western Australia) | BHP Billiton Plc
2010 | United States | Mesaba | 0.12 | 300000 | 20000 | Byproduct concentrate
| (Minnesota) | Teck Cominco American, Inc. |  |  |  | of Ni-Co sulfide or
hydroxide.
2011 | Australia | Waterloo and Amorac | (2) | (2) | NA | Concentrates.
| (Western Australia) | LionOre Australia Ltd.
2011 | Canada | Maskwa | 0.74 | 6000 | 3800 | Do.
| (Manitoba) | Mustang Minerals Corp. | 0.75 | 550
NA Not available.
1Gross weight, dry. "Estimated resources" are rounded to no more than two significant digits. When two or more data sets are listed, the first resource
data represent measured resources; the second, indicated resources; and the third, inferred resources.
2Resource estimate in progress.
Sources: Canadian Minerals Yearbook 2003; company annual reports, presentations, and press releases; and CRU International, Ltd.