## Text
Advance release
This report will be included in the USGS Minerals Yearbook 2013, volume I, Commodity Report
Niobium and Tantalum in 2013
This workbook includes an embedded Word document and eight tables (see tabs below).
This icon is linked to an embedded text document. Double-click on the icon to view the text document.
First posted | 2015-11-23

## T1
TABLE 1
SALIENT NIOBIUM STATISTICS1
|  | 2009 |  | 2010 |  | 2011 |  | 2012 |  | 2013
United States:
Exports, Nb content2 | metric tons | 195 |  | 281 |  | 363 |  | 385 |  | 435
Imports for consumption:
Mineral concentrates, Nb content | do. | 41 |  | 5 |  | 23 |  | 32 |  | 75
Niobium metal, gross quantity3 | do. | 699 |  | 1380 |  | 1460 |  | 1440 |  | 1360
Niobium oxide, Nb contente | do. | 742 |  | 824 |  | 1120 |  | 1220 |  | 997
Ferroniobium, Nb contente | do. | 2920 |  | 6280 |  | 6910 |  | 7430 |  | 6140
Reported consumption, Nb content
Raw materials | do. | W |  | W |  | W |  | W |  | W
Ferroniobium and nickel niobium | do. | 4350 |  | 5590 |  | 9060 |  | 7460 | r | 7500
Apparent consumption, Nb content | do. | 4210 |  | 8210 |  | 9160 |  | 9730 |  | 8140
Value:4
Niobium ores and concentrates (gross quantity) | dollars per kilogram | 59.86 |  | 19.84 |  | 39.34 |  | 23.54 |  | 16.96
Niobium oxide (gross quantity) | do. | 27.3 |  | 30.32 |  | 37.69 |  | 44.43 |  | 43.47
Ferroniobium (gross quantity) | do. | 23.59 |  | 24.01 |  | 26.43 |  | 27.63 |  | 27.29
World, production of niobium-tantalum concentrates, Nb content | metric tons | 67000 | r | 49100 | r | 50300 | r | 62700 | r | 57300 | e
eEstimated. rRevised. do. Ditto. W Withheld to avoid disclosing company proprietary data.
1Data are rounded to no more than three significant digits, except values.
2Includes natural and synthetic niobium ore and concentrates, niobium oxide, niobium ferroalloy, and unwrought niobium metal and alloys.
3Includes niobium and articles made of niobium.
4Weighted average value of imported plus exported materials.

## T2
TABLE 2
SALIENT TANTALUM STATISTICS1
|  | 2009 |  | 2010 |  | 2011 |  | 2012 |  | 2013
United States:
Exports:
Tantalum ores and concentrates,2 Ta content | metric tons | 94 |  | 58 |  | 65 |  | 124 |  | 107
Tantalum metal, gross quantity | do. | 138 |  | 246 |  | 443 |  | 341 |  | 591
Tantalum and tantalum alloy powder, gross quantity | do. | 94 |  | 134 |  | 140 |  | 111 |  | 146
Imports for consumption:
Mineral ores and concentrates, Ta content | do. | 109 |  | 9 |  | 60 |  | 82 |  | 200
Tantalum metal and tantalum-bearing alloys,3 gross quantity | do. | 689 |  | 1590 |  | 1800 |  | 932 |  | 904
Reported consumption, raw materials Ta content | do. | W |  | W |  | W |  | W |  | W
Apparent consumption, Ta content | do. | 473 |  | 1160 |  | 1210 |  | 437 |  | 260
Price, tantalite,4 Ta2O5 content | dollars per kilogram | 89 |  | 120 |  | 275 |  | 239 |  | 260
Value,5 tantalum ores and concentrates, gross quantity | do. | 30 |  | 32 |  | 46 |  | 45 |  | 68
World, production of niobium-tantalum concentrates, Ta content | metric tons | 1140 | r | 923 | r | 1005 | r | 1107 | r | 1208 | e
eEstimated. rRevised. do. Ditto. W Withheld to avoid disclosing company proprietary data.
1Data are rounded to no more than three significant digits.
2Includes natural and synthetic tantalum ore and concentrates.
3Includes unwrought powders, unwrought alloys and metals, waste and scrap, and wrought alloys and metal.
4Average annual price per Ta2O5 content as reported in Ryan’s Notes.
5Weighted average value of imported plus exported materials.

## T3
TABLE 3
REPORTED CONSUMPTION, BY END USE, INDUSTRY STOCKS OF FERRONIOBIUM AND
NICKEL NIOBIUM, AND GOVERNMENT STOCKS BY MATERIAL IN THE UNITED STATES1
(Metric tons of niobium and tantalum content)
| 2012 |  | 2013
End use:
Steel:
Carbon | 1570 |  | 1250
Stainless and heat-resisting | 811 |  | 828
Full alloy | (2) |  | (2)
High-strength low-alloy | 784 |  | 747
Electric | (2) |  | (2)
Tool | (2) |  | (2)
Unspecified | 2870 |  | 3080
Total | 6030 |  | 5900
Superalloys | 1420 |  | 1580
Alloys (excluding steels and superalloys) | 18 |  | 21
Grand total | 7460 |  | 7500
Stocks, December 31:
Consumer | 393 | r | 388
Producer3 | W |  | W
Total | 393 | r | 388
National Defense Stockpile, total uncommitted inventory by material:
Niobium metal ingots | 10 |  | 10
Tantalum carbide powder | 1.71 |  | 1.8
rRevised. W Withheld to avoid disclosing company proprietary data.
1Data are rounded to no more than three significant digits; may not add to totals shown.
2Included with “Steel: Unspecified.”
3Ferroniobium only.

## T4
TABLE 4
U.S. FOREIGN TRADE IN NIOBIUM AND TANTALUM METAL AND ALLOYS, BY CLASS1
|  | 2012 |  | 2013
|  | Gross quantity | Value | Gross quantity | Value | Principal destinations and sources in 2013
HTS code2 | Class | (kilograms) | (thousands) | (kilograms) | (thousands) | (gross quantity in kilograms and values in thousand dollars)
Exports:
Niobium:
2615.90.6030 | Ores and concentrates | 31500 | 239 | 111000 | 1430 | China 100,100, $1,340; United Kingdom 2,600, $18; India 2,400, $17;
France 2,010, $14; Japan 1,470, $10; Italy 1,360, $22.
7202.93.0000 | Ferroniobium | 512000 | 5630 | 588000 | 7280 | Canada 498,000, $6,280; Mexico 65,700, $730; India 11,600, $128; Trinidad and
Tobago 7,000, $77; United Kingdom 1,680, $18; Colombia 91, $3.
Tantalum:
2615.90.3000 | Synthetic concentrates | 209000 | 2840 | 61300 | 744 | China 40,500, $706; Mexico 20,200, $26; Hong Kong 398, $4; Japan 72, $6;
Republic of Korea 50, $3.
2615.90.6060 | Ores and concentrates | 202000 | 7830 | 204000 | 3990 | Brazil 108,000, $1,170; Hong Kong 37,200, $739; China 18,800, $574;
Austria 13,000, $1,130; Germany 8,360, $184.
8103.20.0030 | Unwrought, powders | 111000 | 45900 | 146000 | 75700 | Mexico 107,000, $54,800; Sweden 13,400, $5,070; Israel 7,040, $5,320;
Czech Republic 5,780, $6,100; Kazakhstan 1,980, $800; Germany 1,940, $692;
Portugal 498, $438; El Salvador 7,060, $1,500; Japan 775, $607;
Switzerland 280, $139; Republic of Korea 176, $145;
Luxembourg 100, $37; Peru 30, $8; India 25, $14; China 11, $17; Chile 1, $4.
8103.20.0090 | Unwrought, alloys and metal | 25200 | 9000 | 15000 | 8000 | Germany 11,600, $5,670; Israel 828, $1,270; Republic of Korea 632, $208;
Switzerland 599, $239; United Kingdom 396, $148; Canada 327, $107.
8103.30.0000 | Waste and scrap | 235000 | 31000 | 521000 | 67800 | United Kingdom 109,000, $10,400; China 90,500, $8,470; Kazakhstan 65,300,
$16,200; Mexico 67,300, $12,500; Germany 49,700, $8,570;
Hong Kong 40,100, $2,720.
8103.90.0000 | Wrought | 81200 | 59000 | 54200 | 36400 | Germany 24,440, $15,800; Mexico 18,600, $10,900.
| Total | XX | 161000 | XX | 201000
Imports for consumption:
Niobium:
2615.90.6030 | Ores and concentrates | 11000 | 761 | 8470 | 600 | China 8,000, $595; France 247, $3; Gabon 220, $2.
2825.90.1500 | Oxide | 1740000 | 77400 | 1430000 | 62000 | Brazil 1,180,000, $51,300; Russia 229,000, $9,680; China 11,000, $460;
Germany 6,740, $503; Thailand 2,000, $82.
Ferroniobium:
7202.93.4000 | Silicon < 0.4% | 830000 | 37000 | 390000 | 18500 | Brazil 285,000, $13,600; United Kingdom 105,000, $4,930.
7202.93.8000 | Other | 10600000 | 287000 | 9060000 | 248000 | Brazil 7,060,000, $191,000; Canada 1,990,000, $56,600; United Kingdom 2,270,
$141; China 1,250, $24.
| Total | 11400000 | 324000 | 9450000 | 267000
8112.92.4000 | Unwrought, powders3 | 1440000 | 84400 | 1360000 | 77600 | Brazil 1,270,000, $69,800; Germany 50,200, $3,720; Estonia 28,800, $2,450;
Canada 10,400, $410; China 4,770, $630; Japan 1,720, $64; Thailand 1,020,
| Tantalum: |  |  |  |  | $426; Kazakhstan 26, $7; United Kingdom 12, $5; Belgium 1, $3.
2615.90.6060 | Ores and concentrates | 261000 | 13000 | 653000 | 54000 | Brazil 324,000, $28,600; Canada 159,000, $14,200; Rwanda 37,000, $2,520;
Mozambique 30,200, $1,110; South Africa 26,300, $1,680; Congo 25,400,
$1,690; Australia 25,100, $2,090; Sierra Leone 12,600, $468; Bolivia 9,380, $602;
Tanzania 4,080, $999; Mexico 120, $19; China 20, $7; Germany 20, $5.
See footnotes at end of table.
TABLE 4—Continued
U.S. FOREIGN TRADE IN NIOBIUM AND TANTALUM METAL AND ALLOYS, BY CLASS1
|  | 2012 |  | 2013
|  | Gross quantity | Value | Gross quantity | Value | Principal destinations and sources in 2013
HTS code2 | Class | (kilograms) | (thousands) | (kilograms) | (thousands) | (gross quantity in kilograms and values in thousand dollars)
Imports for consumption—Continued
Tantalum—Continued
8103.20.0030 | Unwrought powders | 138000 | 57400 | 113000 | 51900 | Thailand 48,300, $23,200; Germany 18,900, $11,700; Japan 14,800, $4,360;
China 14,600, $7,630; Kazakhstan 7,610, $3,770; Czech Republic 7,250, $855;
El Salvador 675, $80; Portugal 338, $33; Israel 257, $198; Canada 112, $24;
Hong Kong 8, $4; United Kingdom 4, $9.
8103.20.0090 | Unwrought, alloys and metal | 205000 | 78000 | 197000 | 73000 | China 93,400, $38,500; Kazakhstan 76,300, $26,500; United Kingdom 11,100,
$2,310; Hong Kong 5,420, $1,680; Congo 3,910, $1,020; Estonia 2,530, $1,310;
Switzerland 2,470, $718; Germany 1,930, $969; France 22, $19.
8103.30.0000 | Waste and scrap | 519000 | 99800 | 527000 | 63000 | Indonesia 137,000, $7,160; Austria 85,500, $3,510; China 77,600, $15,600;
Germany 45,900, $15,500; Czech Republic 45,700, $2,180; Mexico 39,600, $592.
8103.90.0000 | Wrought | 70200 | 36700 | 67700 | 41100 | China 32,200, $19,200; Kazakhstan 20,800, $14,700; France 5,350, $2,210.
| Total | XX | 772000 | XX | 690000
XX Not applicable.
1Data are rounded to no more than three significant digits; may not add to totals shown.
2Harmonized Tariff Schedule of the United States.
3Niobium waste and scrap is included in 8112.92.0600 along with other materials. Niobium other than unwrought; waste and scrap; and powders is included in 8112.99.9000 along with other materials.
Sources: U.S. Census Bureau and U.S. Geological Survey.

## T5
TABLE 5
U.S IMPORTS FOR CONSUMPTION OF TANTALUM ORES AND CONCENTRATES, BY COUNTRY1
| 2012 |  | 2013
| Gross quantity | Value | Gross quantity | Value
Country | (kilograms) | (thousands) | (kilograms) | (thousands)
Australia | -- | -- | 25100 | 2090
Bolivia | 23400 | 423 | 9380 | 602
Brazil | -- | -- | 324000 | 28600
Canada | 35100 | 481 | 159000 | 14200
China | 3740 | 283 | 20 | 7
Colombia | 4160 | 221 | -- | --
Congo | -- | -- | 25400 | 1690
Ethiopia | 69000 | 4510 | -- | --
Germany | -- | -- | 20 | 5
Indonesia | 37600 | 1760 | -- | --
Mexico | -- | -- | 120 | 19
Mozambique | -- | -- | 30200 | 1110
Nigeria | 2010 | 182 | -- | --
Rwanda | 63900 | 3520 | 37000 | 2520
Sierra Leone | -- | -- | 12600 | 468
South Africa | 9060 | 620 | 26300 | 1680
Tanzania | 13200 | 962 | 4080 | 999
United Kingdom | 6 | 7 | -- | --
Total | 261000 | 13000 | 653000 | 54000
-- Zero.
1Data are rounded to no more than three significant digits; may not add to totals shown.
Sources: U.S. Census Bureau and U.S. Geological Survey.

## T6
TABLE 6
NIOBIUM AND TANTALUM: WORLD PRODUCTION OF MINERAL CONCENTRATES, BY COUNTRY1, 2
(Metric tons)
| Gross weight3 | [9 empty] | Niobium content4 | [9 empty] | Tantalum content4
Country5 | 2009 |  | 2010 |  | 2011 |  | 2012 |  | 2013e |  | 2009 |  | 2010 |  | 2011 |  | 2012 |  | 2013e |  | 2009 |  | 2010 |  | 2011 |  | 2012 |  | 2013e
Australia, columbite-
tantalite6 | 318 |  | -- |  | -- |  | -- |  | -- |  | -- |  | -- |  | -- |  | -- |  | -- |  | 86 |  | 50 | r | 50 | r | 50 | r | 50
Bolivia, tantalite | -- |  | 3.416 |  | 17.439 |  | 41.604 |  | 46.558 | 7 | -- |  | -- |  | -- |  | -- |  | -- |  | -- |  | 0.717 |  | 3.66 |  | 9.013 |  | 9.777
Brazil:
Nb mineralse, 8, 9 | 159000 | r | 113000 | r | 115000 | r | 147000 | r | 136000 |  | 62159 | 7 | 44270 | 7 | 45198 | 7 | 57471 | r, 7 | 51497 | 7 | -- |  | -- |  | -- |  | -- |  | --
Ta minerals6, 10 | 473 | r, e | 587 | r, e | 453 | r, e | 393 | r, e | 400 |  | -- |  | -- |  | -- |  | -- |  | -- |  | 116 | r | 144 | r | 111 | r | 98 | r | 152
Burundi | 44.207 |  | 67.365 |  | 158.782 | r | 258.578 | r | 73.518 |  | 8.7 |  | 13 |  | 31 | r, e | 51 | r, e | 14 |  | 8.6 |  | 13 |  | 31 | r, e | 50 | r, e | 14
Canada:
Nb minerals9 | 1773000 |  | 1792000 |  | 2087000 |  | 2155000 |  | 2300000 |  | 4330 |  | 4419 |  | 4632 |  | 4707 |  | 5263 | 7 | -- |  | -- |  | -- |  | -- |  | --
Ta mineralse, 6, 10 | 110 | 7 | -- |  | 40 | r | 80 | r | 20 |  | 5 |  | -- |  | 1 | r | 2.5 | r | 0.5 |  | 24 | r | -- |  | -- | r | 37 | r | 9
Chinae | NA |  | NA |  | NA |  | NA |  | NA |  | 21 |  | 22 |  | 17 |  | 14 |  | 15 |  | 74 |  | 70 |  | 61 |  | 66 | r | 60
Congo (Kinshasa):
Cassiterite concentrate | 15512 |  | 13415 |  | 9267 |  | 8018 |  | 6231 |  | 150 |  | 130 |  | 90 |  | 80 |  | 60 |  | 220 |  | 190 |  | 140 |  | 120 |  | 90
Columbite-tantalite11 | 464 | r | 440 | r | 536 | r | 586 | r | 500 |  | 80 | r | 80 | r, e | 90 | r, e | 100 | r, e | 90 |  | 100 | r, e | 100 | r, e | 120 | r, e | 130 | r, e | 110
Nb mineralse | 80 |  | -- |  | -- |  | -- | 7 | -- |  | 40 |  | -- |  | -- |  | -- | 7 | -- |  | -- |  | -- |  | -- |  | -- | 7 | --
Ethiopia, tantalite12 | 397.544 |  | 252.433 |  | 285 |  | 380 | r, e | 50 |  | 27.8 |  | 21.6 |  | 24.5 |  | 26 | r, e | 3.5 |  | 98.5 |  | 81.6 | 8 | 94.5 | 8 | 91 | r, e | 9.8
French Guiana, columbite
tantalitee | 1.5 |  | 1.5 |  | 1.5 |  | 1.5 |  | 1.5 |  | -- |  | -- |  | -- |  | -- |  | -- |  | (13) |  | (13) |  | (13) |  | (13) |  | (13)
Kazakhstan, niobium | NA |  | NA |  | NA |  | 43 |  | 44 |  | NA |  | NA |  | NA |  | -- |  | -- |  | NA |  | NA |  | NA |  | (13) |  | (13)
Mozambiquee | 404.668 | 7 | 55.054 | 7 | 139.145 | 7 | 407.734 | r, 7 | 210.746 |  | 29 |  | 3.9 |  | 10 |  | 29 | r | 15 |  | 83 | r | 15 |  | 39 |  | 83 | r | 43
Nigeria, columbite-
tantalitee | 331 |  | 281 |  | 311 |  | 310 |  | 300 |  | 23 |  | 20 |  | 22 |  | 22 |  | 21 |  | 68 |  | 58 |  | 64 |  | 63 |  | 60
Rwandae
Cassiterite concentrate | 4210 |  | 5290 |  | 6950 |  | 4640 |  | 4900 |  | 40 |  | 50 |  | 70 |  | 50 |  | 50 |  | 60 |  | 80 |  | 100 |  | 70 |  | 70
Columbite-tantalite | 952 |  | 560 |  | 890.076 | 7 | 1144.684 |  | 2466.025 |  | 120 |  | 70 |  | 110 |  | 140 |  | 310 |  | 200 |  | 120 |  | 190 |  | 240 |  | 530
Somaliae, 14 | 7 |  | -- |  | -- |  | -- |  | -- |  | 1.5 |  | -- |  | -- |  | -- |  | -- |  | 1.7 |  | -- |  | -- |  | -- |  | --
Ugandae | (13) |  | (13) |  | (13) |  | (13) |  | (13) |  | (13) |  | (13) |  | (13) |  | (13) |  | (13) |  | (13) |  | (13) |  | (13) |  | (13) |  | (13)
Total | 1960000 | r | 1930000 | r | 2220000 | r | 2320000 | r | 2450000 |  | 67000 | r | 49100 | r | 50300 | r | 62700 | r | 57300 |  | 1140 | r | 923 | r | 1005 | r | 1107 | r | 1208
eEstimated. rRevised. NA Not available. -- Zero.
1World total and estimated data are rounded to no more than three significant digits; may not add to totals shown.
2Except for Congo (Kinshasa) and Rwanda, excludes production of niobium and tantalum contained in tin ores. Includes data available through August 25, 2015.
3Gross weight is weight of concentrate before metal is extracted.
4Content is weight of metal produced. Nb2O5 is 69.904% niobium; Ta2O5 is 81.897% tantalum.
5In addition to the countries listed, Russia was thought to have produced niobium and tantalum mineral concentrates, but available information is inadequate to
make reliable estimates of output levels.
6Tantalum production reported in Ta2O5 converted to tantalum content. Gross weight is concentrate assumed to be one-third Ta2O5.
7Reported figure.
8Niobium concentrate production reported in Nb2O5 content converted to niobium content. Gross weight is concentrate assumed to be one-third Nb2O5.
9Includes columbite and pyrochlore.
10Includes djalmaite and tantalite.
TABLE 6—Continued
NIOBIUM AND TANTALUM: WORLD PRODUCTION OF MINERAL CONCENTRATES, BY COUNTRY1, 2
11Reported data includes the North Kivu and South Kivu Provinces.
12Data are for fiscal year beginning July 1 of that stated.
13Less than ½ unit.
14From August 2008 to April 2009, 18 metric tons of columbite-tantalite were reportedly produced in Somalia. It is unclear if production continued after early April 2009.

## T7
TABLE 7
FERRONIOBIUM (FERROCOLUMBIUM): WORLD PRODUCTION, BY COUNTRY1, 2
(Metric tons, Nb content)
Country3 | 2009 |  | 2010 |  | 2011 |  | 2012 |  | 2013e
Brazil | 34700 | r | 52600 | r | 53700 |  | 50600 | r | 46600 | 4
Canada | 4110 | r | 4310 | r | 4630 | r | 4710 | r | 5260 | 4
Russia | 300 | r | 420 | r | 420 | r, e | 420 | r, e | 360
Total | 39200 | r | 57300 | r | 58700 | r | 55700 | r | 52200
eEstimated. rRevised.
1World totals and estimated data are rounded to no more than three significant digits; may not add to totals shown.
2Includes data available through May 21, 2015.
3In addition to the countries listed, Austria, China, and Germany are believed to have produced ferroniobium
(ferrocolumbium), but production information is inadequate for the formulation of estimates of output levels.
4Reported figure.

## T8
TABLE 8
SELECTED TANTALUM PROCESSING PLANTS THAT CONSUMED
TANTALUM CONCENTRATE TO PRODUCE INDUSTRIAL TANTALUM PRODUCTS IN 20131
Country | Product(s) produced | Location | Operator/owner
Austria | Ta2O5, TaC | Multiple; Althofen, Carinthia (HQ) | Treibacher Industrie AG.
Do. | Ta2O5, TaPwdr, TaMtl | Multiple; Liezen, Reutte (HQ) | PLANSEE Group.
Brazil | Ta2O5 | Sao Joao Del Rei, Minas Gerais State | LSM Brazil SA (formerly Companhia
Industrial Fluminense)[AMG Advanced
Metallurgical Group N.V. (Netherlands)]
(formerly London & Scandinavian
Metallurgical Co., Ltd.).
Do. | FeNbTa | Sao Paulo State | Mineração Taboca SA (Minsur SA).
China | TaPwdr, Ta2O5, | Conghua, Guangdong Province | Conghua Tantalum and Niobium
| K2TaF7, TaMtl |  | Smeltery (CTNS).
Do. | TaPwdr, Ta2O5, TaMtl | Sihui, Guangdong Province | Duo Luo Shan Sapphire Rare
Metal Co Ltd of Zhaoqing.
Do. | K2TaF7, Ta2O5, TaC | Chengnan Industrial Zone, Qingyuan, | Fogang Jiata Metals Co., Ltd.
|  | Guangdong Province | (Jiayuan Cobalt Holdings).
Do. | Ta2O5, K2TaF7 | Yingde, Guangdong Province | Guangdong Zhiyuan New Material Co., Ltd.
(Jiayuan Cobalt Holdings).
Do. | do. | Hengyang City, Hunan Province | Hengyang King Xing Lifeng
New Materials Co., Ltd.
Do. | Ta2O5, K2TaF7, | Yaxi Industrial Development Zone, Xinhui, | Jiangmen Fuxiang Electro-materials Ltd.
| TaPwdr, TaMtl | Jiangmen, Guangdong Province | (F&X Electro-Materials Ltd.).
Do. | Ta2O5, K2TaF7 | Fengxin County, Jiangxi Province | Jiangxi Province Ding Hai
Tantalum & Niobium Co., Ltd.
Do. | Ta2O5, K2TaF7, TaC | Jiujiang, Jiangxi Province | JiuJiang JinXin Nonferrous Metals Co., Ltd.
Do. | Ta2O5, TaMtl | do. | Jiujiang Tanbre Co., Ltd. (JJTC)
(formerly Jiujiang Tanbre smelter)
(Jiangxi Tungsten Group Ltd Corp. [JWYX]).
Do. | Ta2O5, K2TaF7, | do. | Jiujiang Zhongao Tantalum & Niobium Co., Ltd.
| TaC, TaMtl |  | (joint venture Jiangxi Jiujiang Yizhong
Nonferrous Metals Co., Ltd., and others).
Do. | Ta2O5, K2TaF7, TaC, | Shishi Industrial Zone, Yifeng County | King-Tan Tantalum Industry, Ltd.
| TaPwdr, TaMtl | Industrial Park, Fengcheng, Jiangxi Province
Do. | TaAlloys, TaC, Ta2O5, | Many (Shanghai, Suzhou in China and | Materion Advanced Materials Thin Film Products.
| TaN, TaSi2, TaSe2 | others in England, Ireland, Philippines,
Singapore, Taiwan, and United States)
Do. | Ta2O5, TaMtl, TaPwdr | Jiangning Economic Development Zone, | Metalink International Co., Ltd.
|  | Nanjing, Jiangsu Province | (affiliates: Nanjing Metalink International
Co., Ltd., and Metalink Special Alloys Corp.).
Do. | Ta2O5, TaCl5, TaNbC, | Shizuishan, Ningxia Province | Ningxia Orient Tantalum Industry Co., Ltd. (OTIC).
Ta ethoxide, TaMtl, TaAlloys
Do. | Ta2O5 | Buxia Cun, Rencun Town, Xinxing, Yunfu, | XinXing Haorong Electronic Material Co., Ltd.
Guangdong Province
See footnotes at end of table.
TABLE 8—Continued
SELECTED TANTALUM PROCESSING PLANTS THAT CONSUMED
TANTALUM CONCENTRATE TO PRODUCE INDUSTRIAL TANTALUM PRODUCTS IN 20131
Country | Product(s) produced | Location | Operator/owner
China—Continued
Do. | Ta2O5, TaC, TaPwdr | Lianggang Industrial Park, Yifeng County, | Yichun Jinyang Rare Metal Co., Ltd.
Yichun, Jiangxi Province
Do. | K2TaF7, Ta2O5, Ta ethoxide, TaPwdr, | Zhuzhou, Hunan Province | Zhuzhou Cemented Carbide Works Import
| TaMtl, TaAlloys, TaC |  | & Export Co. (Zhuzhou Cemented
Carbide Group Corporation, Ltd.).
Estonia | Ta2O5, TaH5, | Sillamae, Ida-Virumaa | Molycorp Silmet AS (Molycorp, Inc.).
TaMtl (ingots, chips)
Germany | TaMtl, Ta2O5, TaAl | Freiberg, Saxony | Freiberger NE-Metall GmbH & Co. Produktions KG
(GfE Gesellschaft für Elektrometallurgie mbH,
AMG Advanced Metallurgical Group N.V.).
Do. | do. | Nuremberg, Middle Franconia | GfE - Metalle und Materialien GmbH
(GfE Gesellschaft für Elektrometallurgie mbH,
AMG Advanced Metallurgical Group N.V.).
Do. | TaPwdr, TaNbC, Ta2O5, TaCl5, | Many (Munich [HQ]; Im Schleeke, Goslar, | H.C. Starck, GmbH.
| TaMtl, TaRecyc | Lower Saxony; Hermsdorf, Thuringia;
two plants in Laufenberg, Baden-
Wurttemberg in Germany; others in China,
Japan, Thailand, and United States)
Do. | do. | Hanau, Hesse | Heracus Materials Tecnology, GmbH & Co. KG
(formerly W.C. Heracus) (Heracus Holding, GmbH).
India | K2TaF7, Ta2O5 | Taloja, District Raigad, Maharashtra | Metallurgical Products India Pvt Ltd. (MPIL).
Japan | Ta2O5, TaC, TaNbC | Omuta, Fukuoka Prefecture | Engineered Powders Div. Miike Rare Metal Plant
(Mitsui Mining and Smelting Co., Ltd.).
Do. | TaPwdr | Aizuwakamatsu, Fukushima Prefecture | Global Advanced Metals, Pty, Ltd.
Do. | TaPwdr, TaNbC, Ta2O5, | Hitachiomiya, Ibaraki Prefecture | H.C. Starck, Ltd., H.C. Starck, GmbH.
TaCl5, TaMtl, TaRecyc
Do. | Ta2O5 | Kako, Hyogo Prefecture | Taki Chemicals Co., Ltd.
Mexico | K2TaF7 | Matamoros, Tamaulipas | Kemet De Mexico, S.A. de C.V.
(Kemet Blue Powder Corp. [Kemet Corp.]).
Russia | Ta2O5, TaMtl | Solikamsk, Perm Krai | Solikamsk Magnesium Works OAO
(Solikamsk Magnesium Works [SMZ] JSC).
United States | TaMtl, TaAlloys | Boyertown, Montgomery County, | Global Advanced Metals.
Pennsylvania
Do. | TaPwdr | Mound House, Nevada | Kemet Blue Powder (Kemet Corp).
Do., do. Ditto. NA Not Available.
1FeNbTa, ferroniobium-tantalum; HQ, headquarters; K2TaF7, K-salt; Ta, tantalum; Ta2O5, tantalum pentoxide; TaAl, aluminum alloy; TaAlloys, tantalum alloys; TaC,
tantalum carbide; TaCl5, tantalum chloride; TaH5, tantalum hydride; TaMtl, tantalum metal; TaN, tantalum nitride; TaNbC, tantalum niobium carbide; TaPwdr, tantalum powder; TaRecyc,
recycled tantalum; TaSe2, tantalum diselenide; TaSi2, tantalum silicide.