## Table01
TABLE 1
SALIENT COLUMBIUM STATISTICS 1
|  | 1998 | 1999 |  | 2000 | 2001 |  | 2002
United States:
Government stockpile releases, columbium content2 | metric tons | 145 | 280 |  | 217 | (4) | r | 9
Production of ferrocolumbium, columbium content | do. | NA | NA |  | NA | NA |  | NA
Exports, columbium metal, compounds, alloys, gross weight | do. | NA | NA |  | NA | NA |  | NA
Imports for consumption:
Mineral concentrates, columbium contente | do. | 200 | 140 |  | 300 | 290 |  | 290
Columbium metal and columbium-bearing alloys, columbium contente | do. | 563 | 468 |  | 607 | 1050 |  | 673
Columbium oxide, columbium content | do. | 860 | 1200 |  | 1190 | 1360 |  | 660
Ferrocolumbium, columbium contente | do. | 4,900 | 4450 |  | 4400 | 4480 |  | 4030
Tin slag, columbium content | do. | NA | NA |  | NA | NA |  | NA
Consumption:
Raw materials, columbium content | do. | NA | NA |  | NA | NA |  | NA
Ferrocolumbium and nickel columbium, columbium contente | do. | 3640 | 3460 |  | 4090 | 4230 |  | 3150
Apparent, columbium contente | do. | 4150 | 4100 |  | 4300 | 4400 |  | 4100
Prices:
Columbite3, 4 | dollars per pound | 3 | 3 |  | 6.25 | NA |  | NA
Ferrocolumbium5 | do. | 6.88 | 6.88 |  | 6.88 | 6.88 |  | 6.6
Pyrochlore6 | do. | NA | NA |  | NA | NA |  | NA
World production of columbium-tantalum concentrates, columbium contente | metric tons | 26200 | 24500 | r | 24600 | 29700 | r | 29900
eEstimated. rRevised. NA Not available.
1Data are rounded to no more than three significant digits, except prices.
2Net quantity (uncommited inventory). Parentheses indicate negative number (increase in inventory).
3Yearend average value, contained pentoxides for material having a columbium pentoxide to tantalum pentoxide ratio of 10 to 1.
4The published price for columbite ore was discontinued in October 2001 at a range of $5.50 to $7.00 per pound of pentoxide content.
5Yearend average value of contained columbium, standard (steelmaking) grade.
6Yearend average value of contained pentoxide.

## Table02
TABLE 2
SALIENT TANTALUM STATISTICS
|  | 1998 |  | 1999 |  | 2000 |  | 2001 |  | 2002
United States:
Government stockpile releases, tantalum content1 | metric tons | 213 |  | 5 |  | 242 |  | (53) |  | 16
Exports:
Tantalum ores and concentrates, gross weight2 | do. | 389 |  | 299 |  | 263 |  | 530 |  | 232
Tantalum metal, compounds, alloys, gross weight | do. | 423 |  | 460 |  | 460 |  | 486 |  | 265
Tantalum and tantalum alloy powder, gross weight | do. | 61 |  | 90 |  | 108 |  | 156 |  | 188
Imports for consumption:
Mineral concentrates, tantalum contente | do. | 380 |  | 320 |  | 650 |  | 690 |  | 710
Tantalum metal and tantalum-bearing alloys, tantalum content3 | do. | 208 |  | 244 |  | 251 |  | 316 |  | 266
Tin slag, tantalum content | do. | NA |  | NA |  | NA |  | NA |  | NA
Consumption:
Raw materials, tantalum content | do. | NA |  | NA |  | NA |  | NA |  | NA
Apparent, tantalum contente | do. | 738 |  | 555 |  | 650 |  | 550 |  | 500
Prices, tantalite4 | dollars per pound | 34 |  | 34 |  | 220 |  | 37 |  | 31
World production of columbium-tantalum concentrates, tantalum contente | metric tons | 779 | r | 645 | r | 1040 | r | 1170 | r | 1540
eEstimated. rRevised. NA Not available.
1Net quantity (uncommited inventory). Parentheses indicate negative number (increase in inventory).
2Includes reexports.
3Exclusive of waste and scrap.
4Yearend average value, contained pentoxides.

## Table03
TABLE 3
COLUMBIUM AND TANTALUM MATERIALS IN NATIONAL DEFENSE STOCKPILE
INVENTORIES AS OF DECEMBER 31, 20021
(Metric tons of columbium or tantalum content)
Uncommitted
| Stockpile | Disposal | Stockpile- | Nonstockpile-
Material | goal2 | authority | grade | grade | Total | Committed
Columbium:
Concentrates | -- | 594 | 351 | 244 | 594 | --
Carbide powder | -- | -- | -- | -- | -- | --
Ferrocolumbium | -- | -- | -- | -- | -- | --
Metal ingots | -- | 37 | 37 | -- | 37 | --
Total | -- | 631 | 387 | 244 | 631 | --
Tantalum:
Minerals | -- | 866 | 541 | 325 | 866 | --
Carbide powder | -- | 6 | 6 | -- | 6 | --
Metal:
Capacitor grade | -- | 18 | 18 | (3) | 18 | 16
Ingots | -- | 46 | 46 | -- | 46 | 6
Oxide | -- | 28 | 28 | -- | 28 | --
Total | -- | 963 | 638 | 325 | 963 | 22
-- Zero.
1Data may not add to totals shown because of independent rounding.
2Goal effective as of December 28, 2001.
3About 60 kilograms.
Source: Defense National Stockpile Center.

## Table04
TABLE 4
REPORTED CONSUMPTION, BY END USE, AND INDUSTRY STOCKS OF
FERROCOLUMBIUM AND NICKEL COLUMBIUM IN THE UNITED STATES 1
(Metric tons of contained columbium)
End use | 2001 |  | 2002
Steel:
Carbon | 1080 | r | 705
Stainless and heat-resisting | 660 |  | 529
Full alloy | (2) |  | (2)
High-strength low alloy | 1030 |  | 1090
Electric | (2) |  | (2)
Tool | (2) |  | (2)
Unspecified | -- |  | --
Total | 2770 | r | 2330
Superalloys | 1440 | r | 813
Alloys (excluding alloy steels and superalloys) | (3) |  | (3)
Miscellaneous and unspecified | 11 |  | 9
Grand total | 4230 |  | 3150
Stocks, December 31:
Consumer | NA |  | NA
Producer4 | NA |  | NA
Total | NA |  | NA
rRevised. NA Not available. -- Zero.
1Data are rounded to no more than three significant digits; may not add to totals shown.
2Included with "Steel, high-strength low alloy."
3Included with "Miscellaneous and unspecified."
4Ferrocolumbium only.

## Table05
TABLE 5
U.S. FOREIGN TRADE IN COLUMBIUM AND TANTALUM METAL AND ALLOYS, BY CLASS 1
| 2001 |  | 2002
| Gross weight | Value | Gross weight | Value | Principal destinations and sources, 2002
Class | (metric tons) | (thousands) | (metric tons) | (thousands) | (gross weight in metric tons and values in thousand dollars)
Exports:2
Columbium:
Ores and concentrates | 15 | 246 | 64 | 435 | Japan 30, $259; United Kingdom 10, $89; China 23, $40; Italy 2, $30;
Brazil3, $16.
Ferrocolumbium | 109 | 1260 | 126 | 1500 | United Kingdom 36, $712; Canada 53, $569; Mexico 37, $216; Taiwan3,
$3.
Tantalum:
Synthetic concentrates | 42 | 84 | 74 | 63 | Mexico 33, $25; Vietnam 18, $18; China 22, $15; France3, $5.
Ores and concentrates | 530 | 22900 | 232 | 1950 | Brazil 205, $1,480; China 22, $356; United Kingdom 4, $96; India 1, $15;
Netherlands3, $5.
Unwrought and waste | 213 | 17900 | 59 | 3940 | Germany 29, $2,290; Hong Kong 22, $824; United Kingdom 4, $485;
and scrap |  |  |  |  | Japan 3, $232; Estonia3, $51; France3, $31.
Unwrought powders | 156 | 75600 | 188 | 109000 | United Kingdom 71, $52,000; Israel 87, $50,400; Germany 9, $4,230;
Sweden 18, $2,290; Japan 1, $166; France 1, $148.
Unwrought alloys and | 59 | 33300 | 16 | 5600 | United Kingdom 3, $2,340; Israel 7, $1,710; Germany 3, $1,060; Portugal3
metal |  |  |  |  | $176; Japan3, $106; Sweden 1, $82.
Wrought | 214 | 89400 | 190 | 96200 | Mexico 74, $26,800; Israel 32, $16,400; Japan 29, $14,800; Germany 21,
$13,700; United Kindgom 13, $12,600; Taiwan 3, $3,390.
Total | XX | 241000 | XX | 219000 | Israel $68,500; United Kingdom $68,300; Mexico $27,000; Germany
$21,300; Japan $15,400; Taiwan $3,630; France $3,140; Sweden $2,470.
Imports for consumption:
Columbium:
Ores and concentrates | 126 | 1740 | 22 | 326 | Japan 16, $174; China 7, $152.
Oxide | 1940 | 30000 | 935 | 14600 | China 274, $3,650; Brazil 243, $3,440; Germany 67, $2,870; Estonia 192,
$2,560; Russia 159, $2,110.
Ferrocolumbium | 6890 | 61500 | 6200 | 52500 | Brazil 5,200, $42,500; Canada 969, $9,690; Germany 31, $141; France 8,
$97.
Unwrought alloys, metal | 1050 | 26700 | 673 | 19000 | Estonia 244, $9,330; Brazil 205, $4,770; Kazakhstan 74, $2,640; Germany
and powder |  |  |  |  | 115, $1,420; Japan 2, $448; China 32, $374.
Tantalum:
Synthetic concentrates | 2 | 4 | -- | --
Ores and concentrates | 2240 | 95700 | 2400 | 83500 | Australia 1,920, $71,600; Canada 250, $5,500; Zimbabwe 42, $2,330; Brazil
66, $1,150; Mozambique 34, $909; Rwanda 34, $809; Nigeria 29, $670.
Unwrought waste and | 964 | 34500 | 285 | 17100 | Japan 108, $7,270; Germany 57, $3,280; United Kingdom 29, $2,120;
scrap |  |  |  |  | Israel 28, $1,570; Austria 11, $1,500; China 3, $476; Mexico 20, $455.
Unwrought powders | 138 | 81300 | 105 | 24600 | Thailand 47, $8,640; Japan 16, $7,970; China 33, $5,970; Germany 8,
$2,050.
Unwrought alloys and | 117 | 19900 | 110 | 9340 | Kazakhstan 91, $7,030; Germany 15, $1,180; Austria 1, $370; China 2,
metal |  |  |  |  | $347; Russia 1, $259; Switzerland 1, $109.
Wrought | 62 | 40100 | 51 | 10900 | Kazakhstan 30, $5,090; China 8, $3,230; Netherlands 6, $986; Switzerland
4, $617; Japan 1, $338; Austria 1, $278; United Kingdom 1, $257.
Total | XX | 391000 | XX | 232000 | Australia $71,600; Brazil $51,900; Japan $16,200; Canada $15,200;
Kazakhstan $14,700; China $14,400; Estonia $11,900; Germany $11,000.
XX Not applicable. -- Zero.
1Data are rounded to no more than three significant digits; may not add to totals shown. Revised as of March 24, 2004.
2For columbium, data on exports of metal and alloys in unwrought and wrought form, including waste and scrap, are not available; included in nonspecific tariff
classification.
3Less than 1/2 unit.
Sources: U.S. Census Bureau and U.S. Geological Survey.

## Table06
TABLE 6
U.S. IMPORTS FOR CONSUMPTION OF COLUMBIUM ORES
AND CONCENTRATES, BY COUNTRY1
| 2001 |  | 2002
| Gross weight | Value | Gross weight | Value
Country | (metric tons) | (thousands) | (metric tons) | (thousands)
Brazil | 8 | 75 | -- | --
China | 112 | 1600 | 7 | 152
Japan2 | 6 | 65 | 16 | 174
Total | 126 | 1740 | 22 | 326
-- Zero.
1Data are rounded to no more than three significant digits; may not add to totals
shown.
2Presumably country of transshipment rather than original source.
Sources: U.S. Census Bureau and U.S. Geological Survey.

## Table07
TABLE 7
U.S. IMPORTS FOR CONSUMPTION OF TANTALUM ORES
AND CONCENTRATES, BY COUNTRY1
| 2001 |  | 2002
| Gross weight | Value | Gross weight | Value
Country | (metric tons) | (thousands) | (metric tons) | (thousands)
Australia | 1630 | 61500 | 1920 | 71600
Bolivia | 2 | 318 | 3 | 77
Brazil | 88 | 3940 | 66 | 1150
Canada | 332 | 9460 | 250 | 5500
China | 4 | 40 | 2 | 224
Congo (Kinshasa)2 | 4 | 503 | -- | --
Ethiopia | 20 | 1910 | -- | --
Ivory Coast | -- | -- | 1 | 46
Japan3 | 1 | 131 | -- | --
Mozambique | -- | -- | 34 | 909
Netherlands3 | 10 | 620 | 1 | 50
Nigeria | 83 | 11900 | 29 | 670
Russia | (4) | 5 | (4) | 11
Rwanda | 36 | 3100 | 34 | 809
Sierra Leone | -- | -- | 10 | 40
South Africa | 4 | 1350 | 1 | 79
United Kingdom3 | 24 | 963 | -- | --
Zimbabwe | -- | -- | 42 | 2330
Total | 2240 | 95700 | 2400 | 83500
-- Zero.
1Data are rounded to no more than three significant digits; may not add to totals shown.
2Formerly Zaire.
3Presumably country of transshipment rather than original source.
4Less than 1/2 unit.
Sources: U.S. Census Bureau and U.S. Geological Survey.

## Table08
TABLE 8
PRINCIPAL WORLD COLUMBIUM AND TANTALUM RAW MATERIAL PRODUCERS
Country | Company and/or mine | Material type
Mining of columbium- and tantalum-bearing ores:
Australia | Sons of Gwalia Ltd. (Greenbushes) | Columbium-tantalum.
Do. | Sons of Gwalia Ltd. (Wodgina) | Tantalum.
Brazil | Cia. Brasileira de Metalurgia e Mineracao (CBMM) (Araxa) | Columbium.
Do. | Cia. de Estanho Minas Brasil (MIBRA)1 | Columbium-tantalum.
Do. | Paranapanema S.A. Mineracao Indústria e Construcao (Pitinga) | Do.
Do. | Mineracao Catalao de Goias S.A. (Catalao) | Columbium.
Canada | Cambior Inc., and Mazarin Inc. (Niobec) | Do.
Do. | Tantalum Mining Corp. of Canada Ltd. (Tanco)2 | Tantalum.
China | Government-owned | Columbium-tantalum.
Production of columbium- and tantalum-bearing tin slags:
Australia | Sons of Gwalia Ltd. (Greenbushes) | Do.
Brazil | Cia. Industrial Fluminense1 | Do.
Do. | Mamoré Mineracao e Metalurgia3 | Do.
Thailand | Thailand Smelting and Refining Co. Ltd. (Thaisarco) | Do.
Production capacity for columbium- and tantalum-bearing
synthetic concentrates, Germany, western states | H.C. Starck GmbH & Co. KG | Do.
1A wholly owned subsidiary of Metallurg Inc., New York, NY.
2A wholly owned subsidiary of Cabot Corp.
3A subsidiary of Paranapanema S.A. Mineracao Indústria e Construcao.

## Table09
TABLE 9
PRINCIPAL WORLD PRODUCERS OF COLUMBIUM AND TANTALUM PRODUCTS
Country | Company | Products1
Austria | Treibacher Industrie AG | Nb and Ta oxide/carbide, FeNb, and NiNb.
Brazil | Cia. Brasileira de Metalurgia e Mineracao (CBMM) | Nb oxide/metal, FeNb, and NiNb.
Do. | Cia. Industrial Fluminense2 | Nb and Ta oxide.
Do. | Mineracao Catalao de Goias S.A. (Catalao) | FeNb.
Canada | Cambior Inc. and Mazarin Inc. (Niobec) | FeNb.
Estonia | Silmet | Nb oxide/metal.
Germany, western states | Gesellschaft Für Elektrometallurgie mbH (GFE)2 | FeNb and NiNb.
Do. | H.C. Starck GmbH & Co. KG | Nb and Ta oxide/metal/carbide, K-salt, FeNb,
NiNb, and Ta capacitor powder.
Japan | Mitsui Mining & Smelting Co. | Nb and Ta oxide/metal/carbide.
Do. | Cabot Supermetals3 | Ta capacitor powder.
Do. | H.C. Starck-V Tech Ltd.4 | Ta capacitor powder.
Kazakhstan | Ulba Metallurgical | Ta oxide/metal.
Do. | Irtysh Chemical & Metallurgical Works | Nb oxide/metal.
Russia | Solikamsk Magnesium Works | Nb and Ta oxide.
Thailand | H.C. Starck (Thailand) Co. Ltd.4 | K-salt, Ta metal.
United States | Cabot Supermetals3 | Nb and Ta oxide/metal, K-salt, and Ta capacitor
powder.
Do. | H.C. Starck Inc.5 | Nb and Ta metal, and Ta capacitor powder.
Do. | Kennametal Inc. | Nb and Ta carbide.
Do. | Reading Alloys Inc. | FeNb, NiNb.
Do. | Wah Chang6 | Nb metal, FeNb.
1Nb, columbium; Ta, tantalum; FeNb, ferrocolumbium; NiNb, nickel columbium; K-salt, potassium fluotantalate; oxide, pentoxide.
2A wholly owned subsidiary of Metallurg Inc., New York, NY.
3A wholly owned subsidiary of Cabot Corp.
4A subsidiary of H.C. Starck GmbH & Co. KG.
5Jointly owned by Bayer Corp. and H.C. Starck GmbH & Co. KG.
6A subsidiary of Allegheny Technologies Inc.

## Table10
TABLE 10
COLUMBIUM AND TANTALUM: ESTIMATED WORLD PRODUCTION OF MINERAL CONCENTRATES, BY COUNTRY 1, 2
(Metric tons)
| Gross weight3 | [8 empty] | Columbium content4 | [8 empty] | Tantalum content4
Country5 | 1998 |  | 1999 |  | 2000 |  | 2001 |  | 2002 | 1998 |  | 1999 |  | 2000 |  | 2001 |  | 2002 | 1998 |  | 1999 |  | 2000 |  | 2001 |  | 2002
Australia, columbite-tantalite | 1150 |  | 1230 |  | 1600 |  | 2220 |  | 3100 | 140 |  | 140 |  | 160 |  | 230 |  | 290 | 330 |  | 350 |  | 485 |  | 660 |  | 940
Brazil:
Pyrochlore | 56200 |  | 52100 |  | 51900 |  | 62100 | r | 62000 | 23600 |  | 21900 |  | 21800 |  | 26100 | r | 26000 | -- |  | -- |  | -- |  | -- |  | --
Tantalite | 1100 |  | 590 | r | 680 | r | 750 | r | 715 | NA |  | NA |  | NA |  | NA |  | NA | 310 |  | 165 | r | 190 | r | 210 | r | 200
Burundi | 31 | r, 6 | 42 | 6 | 31 | r, 6 | 123 | r, 6 | 88 | NA |  | NA |  | NA |  | NA |  | NA | 8 | r | 10 |  | 8 | r | 32 | r | 28
Canada:
Pyrochlore | 5110 |  | 5240 |  | 5070 |  | 7070 |  | 7550 | 2300 |  | 2360 |  | 2280 |  | 3180 |  | 3400 | -- |  | -- |  | -- |  | -- |  | --
Tantalite | 228 |  | 208 |  | 228 |  | 308 |  | 232 | 11 |  | 10 |  | 11 |  | 15 |  | 12 | 57 |  | 54 |  | 57 |  | 77 |  | 58
Congo (Kinshasa), columbite-tantalite | NA |  | NA |  | 450 |  | 200 |  | 200 | NA |  | NA |  | 110 |  | 50 |  | 50 | NA |  | NA |  | 130 |  | 60 |  | 60
Ethiopia, tantalite | 40 |  | 50 | 6 | 65 | 6 | 80 |  | 60 | 4 |  | 5 |  | 7 |  | 8 |  | 6 | 24 |  | 29 |  | 38 |  | 47 |  | 35
Mozambique | -- |  | -- |  | -- |  | 27 | 6 | 30 | -- |  | -- |  | -- |  | 5 |  | 5 | -- |  | -- |  | -- |  | 11 |  | 12
Nigeria, columbite-tantalite | 70 |  | 70 |  | 80 |  | 70 |  | 70 | 30 |  | 30 |  | 35 |  | 30 |  | 30 | 3 |  | 3 |  | 4 |  | 3 |  | 3
Rwanda | 224 | 6 | 147 | r, 6 | 561 | r, 6 | 241 | r, 6 | 240 | 71 | r | 46 | r | 176 | r | 76 | r | 76 | 47 | r | 33 | r | 124 | r | 53 | r | 53
Uganda | -- |  | -- |  | 3 | 6 | 11 | 6 | 10 | -- |  | -- |  | 1 |  | 3 |  | 3 | -- |  | -- |  | 1 |  | 6 |  | 5
Zimbabwe | NA |  | NA |  | NA |  | 30 |  | 480 | NA |  | NA |  | NA |  | NA |  | NA | NA |  | NA |  | NA |  | 9 |  | 144
Total | 64200 |  | 59700 | r | 60700 | r | 73200 | r | 74800 | 26200 |  | 24500 | r | 24600 |  | 29700 | r | 29900 | 779 | r | 645 | r | 1040 | r | 1170 | r | 1540
rRevised. NA Not available. -- Zero.
1World totals and estimated data are rounded to no more than three significant digits; may not add to totals shown.
2Excludes production of columbium and tantalum contained in tin ores and slags. Table includes data available through July 9, 2003.
3Data on gross weight generally have been presented as reported in official sources of the respective countries, divided into concentrates of columbite, tantalite, and pyrochlore where information is
available to do so, and reported in groups, such as columbite and tantalite, where it is not.
4Unless otherwise specified, data presented for metal content are estimates based on, in most part, reported gross weight and/or pentoxide content.
5In addition to the countries listed, Bolivia, China, Côte d'Ivoire, French Guiana, Namibia, Russia, and Zambia also produce or are believed to produce columbium (niobium) and tantalum mineral
concentrates, but available information is inadequate to make reliable estimates of output levels.
6Reported figure.