## Text
Advance release
This report will be included in the USGS Minerals Yearbook 2015, volume I, Commodity Report
Potash in 2015
This workbook includes an embedded Word document and five tables (see tabs below).
This icon is linked to an embedded text document. Double-click on the icon to view the text document.
First posted | 2017-05-02

## T1
TABLE 1
SALIENT POTASH STATISTICS1, 2
(Thousand metric tons and thousand dollars unless otherwise specified)
| 2011 |  | 2012 |  | 2013 |  | 2014 |  | 2015
United States:
Production:3
Gross weight | 2300 |  | 2100 |  | 2200 |  | 1800 |  | 1800
K2O equivalent | 1000 |  | 900 |  | 960 |  | 850 |  | 740
Sales by producers:
Quantity:3
Gross weight | 2300 |  | 2200 |  | 2000 |  | 2000 |  | 1500
K2O equivalent | 990 |  | 980 |  | 880 |  | 930 |  | 620
Value3, 4 | 740000 |  | 750000 |  | 630000 |  | 680000 |  | 550000
Average value:5
Gross weight dollars per metric ton | 320 |  | 340 |  | 315 |  | 345 |  | 350
K2O equivalent do. | 745 |  | 765 |  | 715 |  | 735 |  | 880
Exports:
Gross weight | 575 |  | 565 |  | 610 |  | 290 |  | 385
K2O equivalent | 175 |  | 200 |  | 255 |  | 100 |  | 105
Imports for consumption:6, 7
Quantity:
Gross weight | 8210 |  | 7010 |  | 7660 |  | 8200 |  | 8250
K2O equivalent | 4980 |  | 4240 |  | 4650 |  | 4970 |  | 5000
Value, customs | 3400000 | r | 289000 | r | 2750000 | r | 2390000 | r | 2720000
Consumption, apparent:3, 8
Gross weight | 9900 |  | 8700 |  | 9100 |  | 9900 |  | 9400
K2O equivalent | 5800 |  | 5000 |  | 5300 |  | 5800 |  | 5500
World, production, marketable K2O equivalent | 35800 | r | 32800 | r | 35600 |  | 40800 | r | 40700 | e
rRevised. do. Ditto.
1Includes muriate of potash, sulfate of potash, potassium magnesium sulfate, and some parent salts. Excludes other
chemical compounds that contain potassium.
2Data are rounded to no more than three significant digits unless otherwise specified.
3Data are rounded to no more than two significant digits.
4Free on board mine.
5Rounded to the nearest $5 to avoid disclosing proprietary data.
6Excludes potassium chemicals and mixed fertilizers.
7Includes nitrate of potash.
8Calculated from sales plus imports minus exports.

## T2
TABLE 2
PRICES OF U.S. POTASH, BY TYPE AND GRADE1, 2
(Dollars per metric ton of K2O equivalent)
| 2014 |  |  | 2015
| January– | July– | Yearly | January– | July– | Yearly
Type and grade | June | December | average | June | December | average
Muriate, 60% K2O minimum:
Standard | 565 | 595 | 580 | 609.91 | 585 | 595
Granular | 555 | 555 | 555 | 610 | 530 | 570
1Average prices, free on board mine, based on sales.
2Data rounded to nearest $5.

## T3
TABLE 3
U.S. EXPORTS OF POTASH, BY TYPE1
| Approximate | Quantity
| average K2O | (metric tons)
| equivalent content | Gross | K2O
Type | (percentage) | weight | equivalente | Principal destinations, by gross weight
2014:
Potassium chloride | 61 | 73400 | 44800 | Brazil, 35%; Mexico, 32%; Chile, 13%.
Potassium sulfate2 | 24 | 210000 | 51400 | Colombia, 20%; Canada, 13%, Peru, 13%.
Potassium nitrate | 45 | 8690 | 3910 | Mexico, 73%; Canada, 13%; Republic of Korea, 3%.
Total | XX | 292000 | 100000 | Mexico, 19%; Colombia, 15%; Canada, 13%.
2015:
Potassium chloride | 61 | 27700 | 16900 | Mexico, 67%; Canada, 18%; China, 3%.
Potassium sulfate2 | 24 | 350000 | 84700 | Canada, 25%; Colombia, 16%; Mexico, 13%.
Potassium nitrate | 45 | 8810 | 3970 | Mexico, 72%; Canada, 10%; Netherlands, 6%.
Total | XX | 387000 | 106000 | Canada, 24%; Mexico, 18%; Colombia, 15%.
eEstimated. XX Not applicable.
1Data are rounded to no more than three significant digits; may not add to totals shown.
2Includes potassium magnesium sulfate.
Source: U.S. Census Bureau; data adjusted by the U.S. Geological Survey.

## T4
TABLE 4
U.S. IMPORTS FOR CONSUMPTION OF POTASH, BY TYPE1
|  | Approximate | Quantity
|  | average K2O | (metric tons) |  | Value
| HTS2 | equivalent content | Gross | K2O | (thousands)
Type | code | (percentage) | weight | equivalente | Customs |  | C.i.f.3 |  | Principal sources, by gross weight
2014:
Potassium chloride | 3104.20.0000 | 61 | 7990000 | 4870000 | 2260000 | r | 2320000 | r | Canada, 87%; Russia, 7%; Israel, 1%.
Potassium sulfate | 3104.30.0000 | 51 | 104000 | 53000 | 54200 | r | 57600 | r | Germany, 60%; Canada, 35%; Netherlands, 2%.
Potassium nitrate | 2834.21.0000 | 45 | 108000 | 48700 | 77900 | r | 81000 | r | Chile, 84%; Germany, 13%; India, 1%.
Potassium sodium nitrate mixture | 3105.90.0010 | 14 | 1850 | 259.42 | 817 | r | 835 | r | Canada, 78%; Israel, 16%; Chile, 3%.
Total |  | XX | 8200000 | 4970000 | 2390000 | r | 2460000 | r | Canada, 86%; Russia, 7%; Israel, 4%.
2015:
Potassium chloride | 3104.20.0000 | 61 | 7990000 | 4870000 | 2570000 |  | 2630000 |  | Canada, 86%; Russia, 9%; Israel, 2%.
Potassium sulfate | 3104.30.0000 | 51 | 134000 | 68400 | 63000 |  | 66400 |  | Germany, 49%; Canada, 34%; Egypt, 9%.
Potassium nitrate | 2834.21.0000 | 45 | 122000 | 55100 | 88400 |  | 92000 |  | Chile, 85%; Germany, 12%; China, 1%.
Potassium sodium nitrate mixture | 3105.90.0010 | 14 | 1830 | 256.48 | 534 |  | 563 |  | Canada, 65%; Mexico, 48%; Chile, 7%.
Total |  | XX | 8240000 | 5000000 | 2720000 |  | 2790000 |  | Canada, 84%; Russia, 8%; Israel, 4%.
eEstimated. rRevised. XX Not applicable.
1Data are rounded to no more than three significant digits; may not add to totals shown.
2Harmonized Tariff Schedule of the United States.
3Cost, insurance, and freight.
Source: U.S. Census Bureau; data adjusted by the U.S. Geological Survey.

## T5
TABLE 5
MARKETABLE POTASH: WORLD PRODUCTION, BY COUNTRY1, 2
(Thousand metric tons of K2O equivalent)
Country | 2011 |  | 2012 |  | 2013 |  | 2014 |  | 2015e
Belarus | 5306 |  | 4840 |  | 4243 |  | 6306 | r | 6467.9 | 3
Brazil | 395.002 |  | 346.509 |  | 310.892 |  | 311 |  | 293 | 3
Canada | 10686 |  | 8976 |  | 10196 |  | 10818 |  | 11419.865 | 3
Chile | 832.412 | r | 1018.191 | r | 1153.493 | r | 1129.803 | r | 1200
Chinae | 3800 |  | 3770 |  | 5300 |  | 6110 |  | 6200
Germany | 3214.696 |  | 3149.386 |  | 3075 |  | 3127 |  | 3100
Israel | 1610 |  | 1830 |  | 1824 |  | 1842 | r | 1260
Jordan | 1355 |  | 1094 |  | 1046 |  | 1255 |  | 1413 | 3
Laos | NA |  | 42.798 |  | 86.499 |  | 210.983 | e | 200
Russia | 6498 |  | 5563 |  | 6100 |  | 7439 |  | 6993 | 3
Spaine | 520.555 |  | 632.477 |  | 711.272 |  | 685 | r | 690
United Kingdom | 469.7 |  | 549 |  | 549 | r | 610 | e | 610
United States4 | 1000 |  | 900 |  | 960 |  | 850 |  | 740
Uzbekistan | 110 |  | 111.7 |  | 84.6 |  | 110 |  | 100
Total | 35800 | r | 32800 | r | 35600 |  | 40800 | r | 40700
eEstimated. rRevised. NA Not available.
1Totals and estimated data are rounded to no more than three significant digits; may not add to totals shown.
2Includes data available through August 1, 2016.
3Reported figure.
4Rounded to no more than two significant digits.