## Text
Advance release
This report will be included in the USGS Minerals Yearbook 2015, volume I, Commodity Report
Pumice and Pumicite in 2015
This workbook includes an embedded Word document and three tables (see tabs below).
This icon is linked to an embedded text document. Double-click on the icon to view the text document.
First posted | 2016-11-29

## T1
TABLE 1
SALIENT PUMICE AND PUMICITE STATISTICS1
(Thousand metric tons and thousand dollars unless otherwise specified)
|  | 2011 |  | 2012 |  | 2013 |  | 2014 |  | 2015
United States:
Sold and used by producers:
Quantity |  | 343 |  | 338 |  | 269 |  | 269 | r | 310
Value2 |  | 10500 |  | 10800 |  | 9320 |  | 10400 | r | 10100
Average value | dollars per metric ton | 30.62974 |  | 31.85 | r | 34.65 | r | 38.52 | r | 32.68
Exports3 |  | 15 | r | 13 | r | 13 |  | 13.931 |  | 11
Imports for consumption3 |  | 23 |  | 67 |  | 72 |  | 60 |  | 64
Apparent consumption4 |  | 351 | r | 392 | r | 329 | r | 315 | r | 362
World, production, pumice and related
volcanic materials |  | 18400 | r | 15300 | r | 15100 | r | 16900 | r | 16900 | e
eEstimated. rRevised.
1Data are rounded to no more than three significant digits, except average value.
2Free on board mine and (or) mill.
3Source: U.S. Census Bureau.
4Production plus imports minus exports plus adjustments for Government and industry stock changes.

## T2
TABLE 2
U.S. IMPORTS FOR CONSUMPTION OF PUMICE,
BY CLASS AND COUNTRY1
| Crude or |  | Wholly or partly
| unmanufactured |  | manufactured
| Quantity | Value | Quantity |  | Value
Country | (metric tons) | (thousands) | (metric tons) |  | (thousands)
2014:
Australia | -- | -- | 7 |  | 79
China | 18 | 154 | 22 |  | 163
Denmark | -- | -- | (2) |  | 8
Germany | 1 | 4 | 54 |  | 58
Greece | 58900 | 942 | -- |  | --
Italy | 2 | 8 | -- |  | --
Japan | 33 | 29 | 25 |  | 12
Mexico | 1060 | 243 | 37 |  | 8
Poland | -- | -- | 7 |  | 92
Turkey | -- | -- | 10 |  | 10
Other | -- | -- | (2) |  | 2
Total | 60000 | 1380 | 161 | r | 432 | r
2015:
China | 8 | 17 | 87 |  | 403
Germany | -- | -- | 11 |  | 27
Greece | 55200 | 768 | -- |  | --
Hong Kong | -- | -- | 12 |  | 47
Iceland | 7520 | 721 | -- |  | --
Indonesia | -- | -- | 14 |  | 14
Italy | 11 | 24 | (2) |  | 10
Japan | 42 | 29 | 28 |  | 15
Mexico | 1240 | 301 | 61 |  | 12
New Zealand | -- | -- | 2 |  | 24
Other | -- | -- | 1 |  | 47
Total | 64000 | 1860 | 216 |  | 600
rRevised. -- Zero.
1Data are rounded to no more than three significant digits; may not add
to totals shown.
2Less than ½ unit.
Source: U.S. Census Bureau.

## T3
TABLE 3
PUMICE AND RELATED MATERIALS: WORLD PRODUCTION, BY COUNTRY1, 2
(Metric tons)
Country3 | 2011 |  | 2012 |  | 2013 |  | 2014 |  | 2015e
Algeria, pozzolan | 141000 |  | 325000 |  | 388000 |  | 315000 |  | 350000
Argentina, pumicee | 6445 | 4 | 6252 | 4 | 7000 |  | 7000 |  | 7000
Cameroon, pozzolan | 424202 | r | 400205 | r | 363655 | r | 360000 | e | 360000
Chile, pumice and pozzolan | 816565 |  | 826779 |  | 800031 | r | 808879 | r | 830000
Croatia, volcanic tuff e | 15000 |  | 20000 |  | 20000 |  | 20000 |  | 20000
Dominica, pumice and volcanic tuff e | 100000 |  | 100000 |  | 100000 |  | 100000 |  | 100000
Ecuador, pumicee | 175000 | r | 175000 | r | 175000 | r | 175000 | r | 175000
Eritrea, pumice | 73 | r | 75 |  | 76 | r | 76 | r | 75
Ethiopiae, 5 | 254152 | 4 | 330000 | r | 460000 | r | 630000 | r | 600000
France, pozzolan and lapilli | 276000 |  | 276000 |  | 276000 |  | 276000 |  | 276000
Greece:
Pozzolan, Santorin earth | 350000 | r | 285000 | r | 266000 | r | 270000 | r | 290000
Pumice | 468960 | r | 281000 | r | 420000 |  | 429872 | r | 430000
Guadeloupe, pumice | 210000 |  | 200000 |  | 200000 |  | 200000 |  | 200000
Guatemala, pumice | 1447528 | r | 406817 | r | 90701 | r | 79969 |  | 80000
Iceland, pumicee | 100000 |  | 100000 |  | 100000 |  | 100000 |  | 100000
Italy:e
Pozzolan | 4000000 |  | 4000000 |  | 4000000 |  | 4000000 |  | 4000000
Pumice and pumiceous lapilli | 30000 |  | 30000 |  | 28000 |  | 28000 |  | 43000
Jamaica, pozzolan | 130000 |  | 107000 |  | 112000 |  | 129171 | 4 | 129000
Kosovo, volcanic tuff 6 | 59300 | r | -- |  | -- |  | -- |  | --
Macedonia, volcanic tuff | 57356 |  | 52911 |  | 67663 | r | 65504 | r | 68000
New Zealand | 229268 |  | 77414 |  | 93865 | r | 68835 | r | 68800
Philippines:
Pumice | 2797 |  | 2895 | r | 5566 | r | 6018 | r | 6000
Volcanic tuff | 22106 |  | 22295 | r | 26930 | r | 28884 | r | 28900
Saudi Arabia, pozzolan | 961000 | r | 941000 | r | 460000 | r | 480000 | r | 480000
Slovenia, volcanic tuff e | 40000 |  | 35000 |  | 35000 |  | 35000 |  | 35000
Spain, including Canary Islandse | 303462 | 4 | 194655 | 4 | 195000 |  | 195000 |  | 195000
Syria, volcanic tuff | 809000 |  | 485000 |  | 300000 | r | 257000 | r | 257000
Tanzania, pozzolanic materials | 113489 |  | 75193 |  | 52349 | r | 68925 |  | 69000
Turkey | 5822501 |  | 4556632 | r | 5159047 | r | 6710170 | r | 6700000
Uganda, pozzolanic materials | 690911 | r | 650324 | r | 623471 | r | 742425 | r | 742000
United States, pumice, sold and used by producers5 | 343000 |  | 338000 |  | 269000 |  | 269000 | r | 310000
Total | 18400000 | r | 15300000 | r | 15100000 | r | 16900000 | r | 16900000
Of which:
Pozzolan | 6810000 | r | 6780000 | r | 6270000 | r | 6370000 | r | 6420000
Pumice | 2780000 | r | 1540000 | r | 1300000 | r | 1290000 | r | 1350000
Volcanic tuff | 1010000 | r | 615000 |  | 450000 | r | 406000 | r | 409000
Unspecified | 7800000 |  | 6360000 | r | 7080000 | r | 8790000 | r | 8770000
eEstimated. rRevised. -- Zero.
1World totals, U.S. data, and estimated data are rounded to no more than three significant digits; may not add to totals shown.
2Includes data available through September 1, 2016.
3Pumice and related materials also are produced in a number of other countries, including Iran, Martinique, and Mexico,
but available information is inadequate for the formulation of reliable estimates of output levels.
4Reported figure.
5Data are for year ending July 7 of that stated.
6Converted from reported data, in cubic meters, as follows: 2011—65,930 (revised); 2012—zero; 2013—zero; 2014—zero;
and 2015—zero.