## Text
Rare Earths in 2005
This workbook includes an embedded Word document and seven tables and 1 figure (see tabs below).
This icon is linked to an embedded text document. Double-click on the icon to view the text document.

## T1
TABLE 1
SALIENT U.S. RARE EARTH STATISTICS1
|  | 2001 |  | 2002 |  | 2003 |  | 2004 |  | 2005
Production of rare-earth concentrates, rare-earth oxide (REO) basise, 2 | metric tons | W |  | W |  | -- |  | -- |  | --
Exports, REO basis:
Cerium compounds | do. | 4120 |  | 2740 |  | 1910 |  | 2280 |  | 2220
Rare-earth metals, scandium, yttrium | do. | 884 |  | 1300 |  | 730 |  | 1010 |  | 636
Rare-earth compounds, organic or inorganic | do. | 1600 |  | 1340 |  | 1790 |  | 4800 |  | 2070
Ferrocerium and pyrophoric alloys | do. | 2500 |  | 2830 |  | 2880 |  | 3720 |  | 4320
Imports for consumption, REO basis:e
Cerium compounds | do. | 3850 |  | 2540 |  | 2430 |  | 1880 |  | 2170
Ferrocerium and pyrophoric alloys | do. | 118 |  | 89 |  | 102 |  | 105 |  | 130
Metals, alloys, oxides, other compounds | do. | 15300 |  | 11600 |  | 14100 |  | 15300 |  | 13000
Prices, yearend:
Bastnäsite concentrate, REO basise | dollars per kilogram | 5.51 |  | 5.51 |  | 5.51 |  | 5.51 |  | 5.51
Monazite concentrate, REO basise | do. | 0.73 |  | 0.73 |  | 0.73 |  | 0.73 |  | 0.73
Mischmetal, metal basis | do. | 16 | 3 | 16 | 3 | 10 | 4 | 10 | 4 | 10 | 4
eEstimated. W Withheld to avoid disclosing company prorietary data. -- Zero.
1Data are rounded to no more than three significant digits.
2Includes only the rare earths derived from bastnäsite as obtained from Molycorp, Inc.
3Source: Elements, TradeTech, Denver, CO.
4Source: Hefa Rare Earths Canada Co. Ltd., Vancouver, British Columbia, Canada.

## T2
TABLE 2
RARE EARTH CONTENTS OF MAJOR AND POTENTIAL SOURCE MINERALS1
(Percentage of total rare-earth oxide)
| Bastnäsite |  | Monazite
| Mountain Pass, | Bayan Obo, Inner | North Capel, | North Stradbroke Island, | Green Cove Springs, | Nangang,
Rare earth | CA, United States2 | Mongolia, China3 | Western Australia4 | Queensland, Australia5 | FL, United States6 | Guangdong, China7
Cerium | 49.1 | 50 | 46 | 45.8 | 43.7 | 42.7
Dysprosium | trace | 0.1 | 0.7 | 0.6 | 0.9 | 0.8
Erbium | trace | trace | 0.2 | 0.2 | trace | 0.3
Europium | 0.1 | 0.2 | 0.053 | 0.8 | 0.16 | 0.1
Gadolinium | 0.2 | 0.7 | 1.49 | 1.8 | 6.6 | 2
Holmium | trace | trace | 0.053 | 0.1 | 0.11 | 0.12
Lanthanum | 33.2 | 23 | 23.9 | 21.5 | 17.5 | 23
Lutetium | trace | trace | trace | 0.01 | trace | 0.14
Neodymium | 12 | 18.5 | 17.4 | 18.6 | 17.5 | 17
Praseodymium | 4.34 | 6.2 | 5 | 5.3 | 5 | 4.1
Samarium | 0.8 | 0.8 | 2.53 | 3.1 | 4.9 | 3
Terbium | trace | 0.1 | 0.035 | 0.3 | 0.26 | 0.7
Thulium | trace | trace | trace | trace | trace | trace
Ytterbium | trace | trace | 0.1 | 0.1 | 0.21 | 2.4
Yttrium | 0.1 | trace | 2.4 | 2.5 | 3.2 | 2.4
Total | 100 | 100 | 100 | 100 | 100 | 100
| Monazite—Continued |  | Xenotime |  | Rare earth laterite
| Eastern coast, | Mount Weld, | Lahat, Perak, | Southeast | Xunwu, Jiangxi | Longnan, Jiangxi
| Brazil8 | Australia9 | Malaysia2 | Guangdong, China10 | Province, China11 | Province, China11
Cerium | 47 | 51 | 3.13 | 3 | 2.4 | 0.4
Dysprosium | 0.4 | 0.2 | 8.3 | 9.1 | trace | 6.7
Erbium | 0.1 | 0.2 | 6.4 | 5.6 | trace | 4.9
Europium | 0.1 | 0.4 | trace | 0.2 | 0.5 | 0.1
Gadolinium | 1 | 1 | 3.5 | 5 | 3 | 6.9
Holmium | trace | 0.1 | 2 | 2.6 | trace | 1.6
Lanthanum | 24 | 26 | 1.24 | 1.2 | 43.4 | 1.82
Lutetium | not determined | trace | 1 | 1.8 | 0.1 | 0.4
Neodymium | 18.5 | 15 | 1.6 | 3.5 | 31.7 | 3
Praseodymium | 4.5 | 4 | 0.5 | 0.6 | 9 | 0.7
Samarium | 3 | 1.8 | 1.1 | 2.2 | 3.9 | 2.8
Terbium | 0.1 | 0.1 | 0.9 | 1.2 | trace | 1.3
Thulium | trace | trace | 1.1 | 1.3 | trace | 0.7
Ytterbium | 0.02 | 0.1 | 6.8 | 6 | 0.3 | 2.5
Yttrium | 1.4 | trace | 61 | 59.3 | 8 | 65
Total | 100 | 100 | 100 | 100 | 100 | 100
1Data are rounded to no more than three significant digits; may not add to totals shown.
2Johnson, G.W., and Sisneros, T.E., 1981, Analysis of rare-earth elements in ore concentrate samples using direct current plasma spectrometry—Proceedings
of the 15th Rare Earth Research Conference, Rolla, MO, June 15-18, 1981: New York, NY, Plenum Press, v. 3, p. 525-529.
3Zang, Zhang Bao, Lu Ke Yi, King Kue Chu, Wei Wei Cheng, and Wang Wen Cheng, 1982, Rare-earth industry in China: Hydrometallurgy, v. 9, no. 2,
p. 205-210.
4Westralian Sands Ltd., 1979, Product specifications, effective January 1980: Capel, Australia, Westralian Sands Ltd. brochure, 8 p.
5Analysis from Consolidated Rutile Ltd.
6Analysis from RGC Minerals (USA), Green Cove Springs, FL.
7Xi, Zhang, 1986, The present status of Nd-Fe-B magnets in China—Proceedings of the Impact of Neodymium-Iron-Boron Materials on Permanent Magnet
Users and Producers Conference, Clearwater, FL, March 2-4, 1986: Clearwater, FL, Gorham International Inc., 5 p.
8Krumholz, Pavel, 1991, Brazilian practice for monazite treatment: Symposium on Rare Metals, Sendai, Japan, December 12-13, 1991, Proceedings, p. 78-82.
9Kingsnorth, Dudley, 1992, Mount Weld—A new source of light rare earths—Proceedings of the TMS and Australasian Institute of Mining and Metallurgy
Rare Earth Symposium, San Diego, CA, March 1-5, 1992: Sydney, Australia, Lynas Gold NL, 8 p.
10Nakamura, Shigeo, 1988, China and rare metals—Rare earth: Industrial Rare Metals, no. 94, May, p. 23-28.
11Introduction to Jiangxi rare-earths and applied products, 1985, Jiangxi Province brochure, 42 p.

## T3
TABLE 3
RARE-EARTH OXIDE PRICES IN 2005
|  | Standard package | Price
| Purity | quantity | (dollars per
Product (oxide) | (percentage) | (kilograms) | kilogram)
Cerium | 96 | 25 | 19.2
Do. | 99.5 | 900 | 31.5
Dysprosium | 99 | 3 | 120
Erbium | 96 | 2 | 155
Europium | 99.99 | 1 | 990 | 1
Gadolinium | 99.99 | 3 | 130
Holmium | 99.9 | 10 | 440 | 2
Lanthanum | 99.99 | 25 | 23
Lutetium | 99.99 | 2 | 3500
Neodymium | 95 | 20 | 28.5
Praseodymium | 96 | 20 | 36.8
Samarium | 99.9 | 25 | 360
Do. | 99.99 | 25 | 435
Scandium | 99.99 | 1 | 6000
Terbium | 99.99 | 5 | 535
Thulium | 99.9 | 5 | 2300
Ytterbium | 99 | 10 | 340
Yttrium | 99.99 | 50 | 88
1Price for quantity greater than 40 kilograms is $900.00 per kilogram.
2Price for quantity less than 10 kilograms is $485.00 per kilogram.
Source: Rhodia Electronics & Catalysis, Inc.

## T4
TABLE 4
U.S. EXPORTS OF RARE EARTHS, BY COUNTRY1
| 2004 |  |  |  | 2005
| Gross weight |  |  |  | Gross weight
Category2 and country | (kilograms) |  | Value |  | (kilograms) | Value
Cerium compounds (2846.10.0000):
Australia | 5830 |  | 7090 |  | -- | --
Austria | 130000 |  | 746000 |  | 104000 | 633000
Belgium | 3000 |  | 27900 |  | 2400 | 23600
Brazil | 55700 |  | 311000 |  | 123000 | 661000
Canada | 47800 |  | 270000 |  | 22900 | 263000
China | 25800 |  | 254000 |  | 78600 | 582000
Egypt | 468000 |  | 2420000 |  | 378000 | 1700000
France | 8390 |  | 74500 |  | 41700 | 248000
Germany | 168000 |  | 832000 |  | 98700 | 494000
Hong Kong | 91200 |  | 782000 |  | 92100 | 793000
India | 295000 |  | 1760000 |  | 508000 | 2690000
Japan | 180000 |  | 1350000 |  | 165000 | 1410000
Korea, Republic of | 342000 |  | 1130000 |  | 197000 | 594000
Malaysia | 80200 |  | 252000 |  | 55800 | 199000
Mexico | 203000 |  | 1080000 |  | 141000 | 964000
Netherlands | 16000 |  | 142000 |  | 13900 | 164000
Singapore | 10600 |  | 63300 |  | 4290 | 26900
Taiwan | 7110 |  | 72500 |  | 17800 | 141000
United Kingdom | 38700 |  | 375000 |  | 54100 | 582000
Other | 99200 | r | 695000 | r | 116000 | 1390000
Total | 2280000 |  | 12600000 |  | 2220000 | 13600000
Total estimated equivalent rare-earth oxide (REO) content | 2280000 |  | 12600000 |  | 2220000 | 13600000
Rare-earth compounds3 (2846.90.0000):
Argentina | -- |  | -- |  | 17600 | 117000
Austria | 17000 |  | 454000 |  | -- | --
Brazil | 5330 |  | 146000 |  | 51100 | 363000
Canada | 1960000 |  | 3860000 |  | 266000 | 719000
China | 23100 |  | 155000 |  | 273000 | 1170000
Colombia | 2840 |  | 18400 |  | 3730 | 56100
Estonia | 1800000 |  | 1030000 |  | 846000 | 406000
France | 38100 |  | 1100000 |  | 47900 | 1190000
Germany | 255000 |  | 775000 |  | 20400 | 497000
Guatemala | -- |  | -- |  | 63900 | 30900
Hong Kong | 29000 |  | 661000 |  | 28900 | 818000
India | 3520 |  | 17200 |  | 6160 | 37000
Italy | 29900 |  | 600000 |  | 2720 | 24500
Japan | 80200 |  | 3850000 |  | 28400 | 5740000
Korea, Republic of | 145000 |  | 1150000 |  | 63200 | 508000
Mexico | 23800 |  | 160000 |  | 20400 | 146000
Netherlands | 12400 |  | 830000 |  | 570 | 22900
Poland | 34600 |  | 1230000 |  | 21300 | 439000
Russia | 45800 |  | 35200 |  | -- | --
Singapore | 5290 |  | 165000 |  | 523 | 71600
Taiwan | 83900 |  | 1660000 |  | 30400 | 712000
United Kingdom | 29800 |  | 482000 |  | 184000 | 643000
Other | 184000 |  | 530000 |  | 92900 | 389000
Total | 4800000 |  | 18900000 |  | 2070000 | 14100000
Total estimated equivalent REO content | 4800000 |  | 18900000 |  | 2070000 | 14100000
See footnotes at end of table.
TABLE 4—Continued
U.S. EXPORTS OF RARE EARTHS, BY COUNTRY1
| 2004 |  |  |  | 2004
| Gross weight |  |  |  | Gross weight
Category2 and country | (kilograms) |  | Value |  | (kilograms) | Value
Rare-earth metals, including scandium and yttrium (2805.30.0000):
Belgium | 739 |  | 28800 |  | 750 | 29300
Brazil | 8410 |  | 188000 |  | 300 | 10800
China | 105000 |  | 1610000 |  | 24700 | 340000
Germany | 4040 |  | 214000 |  | 5970 | 326000
Hong Kong | 10 |  | 5610 |  | 660 | 17300
India | 489 |  | 23000 |  | 1790 | 87300
Indonesia | 159000 |  | 218000 |  | 17200 | 26700
Japan | 559000 |  | 3380000 |  | 475000 | 3910000
Mexico | 699 |  | 58500 |  | 1660 | 70100
Switzerland | 226 |  | 31300 |  | 305 | 69600
Taiwan | 1460 |  | 58600 |  | 955 | 67600
Other | 1470 | r | 229000 | r | 485 | 224000
Total | 840000 |  | 6050000 |  | 530000 | 5180000
Total estimated equivalent REO content | 1010000 |  | 6050000 |  | 636000 | 5180000
Ferrocerium and other pyrophoric alloys (3606.90.0000):
Argentina | 1130 |  | 10700 |  | 24600 | 37700
Australia | 51300 |  | 1810000 |  | 19600 | 2630000
Bahrain | 36800 |  | 34200 |  | 36600 | 38300
Canada | 654000 |  | 2560000 |  | 762000 | 1950000
Cyprus | 39800 |  | 62400 |  | 18300 | 21100
Egypt | 115000 |  | 106000 |  | 105000 | 104000
France | 56900 |  | 181000 |  | 115000 | 474000
Germany | 1110000 |  | 5780000 |  | 1510000 | 2080000
Greece | 57100 |  | 65400 |  | 62000 | 113000
Hong Kong | 166000 |  | 346000 |  | 144000 | 624000
Israel | 102000 |  | 149000 |  | 68000 | 73300
Japan | 151000 |  | 2760000 |  | 135000 | 4830000
Jordan | 50600 |  | 41600 |  | 60800 | 60100
Korea, Republic of | 1090 |  | 69300 |  | 35200 | 605000
Kuwait | 97000 |  | 77500 |  | 166000 | 150000
Mexico | 32400 |  | 136000 |  | 23900 | 146000
Morocco | 11000 |  | 9380 |  | 24600 | 23500
Netherlands | 437000 |  | 908000 |  | 585000 | 1870000
New Zealand | 12300 |  | 21400 |  | 24700 | 40700
Portugal | 19100 |  | 34900 |  | 21500 | 42500
Russia | 25000 |  | 33000 |  | 46200 | 73300
Saudi Arabia | 83900 |  | 128000 |  | 306000 | 518000
Singapore | 13600 |  | 69000 |  | 7560 | 90000
Taiwan | 6820 |  | 44600 |  | 8840 | 60600
Thailand | -- |  | -- |  | 22900 | 116000
United Arab Emirates | 259000 |  | 237000 |  | 195000 | 223000
United Kingdom | 268000 |  | 457000 |  | 301000 | 613000
Other | 326000 | r | 708000 | r | 32000 | 422000
Total | 4190000 |  | 16800000 |  | 4860000 | 18000000
Total estimated equivalent REO content | 3720000 |  | 16800000 |  | 4320000 | 18000000
rRevised. -- Zero.
1Data are rounded to no more than three significant digits; may not add to totals shown.
2Harmonized Tariff Schedule of the United States category numbers.
3Inorganic and organic.
Source: U.S. Census Bureau.

## T5
TABLE 5
U.S. IMPORTS FOR CONSUMPTION OF RARE EARTHS, BY COUNTRY1
| 2004 |  |  |  | 2005
| Gross weight |  |  |  | Gross weight
Category2 and country | (kilograms) |  | Value |  | (kilograms) | Value
Cerium compounds, including oxides, hydroxides, nitrates, sulfate chlorides,
oxalates (2846.10.0000):
Austria | 39000 |  | 371000 |  | 18300 | 188000
China | 2260000 |  | 4450000 |  | 2840000 | 4890000
France | 190000 |  | 2500000 |  | 83700 | 1000000
Hong Kong | -- |  | -- |  | 36000 | 77500
Ireland | 13900 |  | 350000 |  | 13900 | 350000
Japan | 270000 |  | 5050000 |  | 211000 | 3850000
Korea, Republic of | 41400 |  | 369000 |  | 25900 | 59500
Netherlands | 8 |  | 4660 |  | 449 | 13400
United Kingdom | 386 |  | 13000 |  | 17200 | 175000
Other | 931 | r | 40100 | r | 1220 | 11100
Total | 2820000 |  | 13200000 |  | 3250000 | 10600000
Total estimated equivalent rare-earth oxide (REO) content | 1880000 |  | 13200000 | r | 2170000 | 10600000
Yttrium compounds content by weight greater than 19% but less than 85%
oxide equivalent (2846.90.4000):
China | 211000 |  | 1350000 |  | 360000 | 1630000
France | 3470 |  | 204000 |  | 535 | 33800
Japan | 10900 |  | 1950000 |  | 11600 | 1800000
Other | 462 |  | 16700 |  | 140 | 26000
Total | 226000 |  | 3510000 |  | 372000 | 3480000
Total estimated equivalent REO content | 136000 |  | 3510000 |  | 223000 | 3480000
Rare-earth compounds, including oxides, hydroxides, nitrates, other compounds
except chlorides (2846.90.8000):
Austria | 91300 |  | 3230000 |  | 126000 | 5460000
Canada | 17 |  | 34300 |  | 18000 | 58200
China | 11100000 |  | 29400000 |  | 9430000 | 25500000
Estonia | 440000 |  | 428000 |  | 76000 | 80000
France | 1990000 |  | 13600000 |  | 518000 | 9290000
Germany | 23600 |  | 714000 |  | 8000 | 521000
Hong Kong | 24600 |  | 382000 |  | 400 | 104000
Japan | 789000 |  | 9640000 |  | 695000 | 12200000
Russia | 672000 |  | 1220000 |  | 377000 | 680000
South Africa | -- |  | -- |  | 10600 | 63600
United Kingdom | 45800 |  | 5090000 |  | 147000 | 5540000
Other | 25200 |  | 315000 | r | 366 | 92300
Total | 15200000 |  | 64100000 |  | 11400000 | 59600000
Total estimated equivalent REO content | 11400000 |  | 64100000 |  | 8550000 | 59600000
Mixtures of REOs except cerium oxide (2846.90.2010):
Austria | 6300 |  | 307000 |  | 7760 | 157000
China | 1630000 |  | 3860000 |  | 578000 | 1960000
Germany | -- |  | -- |  | 3380 | 44900
Ireland | -- |  | -- |  | 1270 | 141000
Italy | -- |  | -- |  | 34500 | 3720000
Japan | 9540 |  | 524000 |  | 3540 | 140000
Russia | 143 |  | 91000 |  | 51 | 10800
United Kingdom | 12900 |  | 84300 |  | 10100 | 43600
Other | 248 |  | 67100 |  | 1780 | 103000
Total | 1660000 |  | 4930000 |  | 640000 | 6320000
Total estimated equivalent REO content | 1660000 |  | 4930000 |  | 640000 | 6320000
See footnotes at end of table.
TABLE 5—Continued
U.S. IMPORTS FOR CONSUMPTION OF RARE EARTHS, BY COUNTRY1
| 2004 |  |  |  | 2005
| Gross weight |  |  |  | Gross weight
Category2 and country | (kilograms) |  | Value |  | (kilograms) | Value
Rare-earth metals, whether intermixed or alloyed (2805.30.0000):
Austria | 5350 |  | 115000 |  | 28500 | 1530000
China | 632000 |  | 2780000 |  | 664000 | 2880000
Germany | 2000 |  | 24500 |  | 62 | 3560
Italy | 5900 |  | 30100 |  | -- | --
Japan | 13200 |  | 216000 |  | 31100 | 206000
Russia | 1010 |  | 119000 |  | 979 | 117000
United Kingdom | 10400 |  | 177000 |  | 7660 | 164000
Other | 233 |  | 36400 |  | 600 | 2390
Total | 670000 |  | 3500000 |  | 733000 | 4900000
Total estimated equivalent REO content | 804000 |  | 3500000 |  | 880000 | 4900000
Mixtures of rare-earth chlorides, except cerium chloride (2846.90.2050):
Belgium | 13000 |  | 122000 |  | 10000 | 26200
China | 2750000 |  | 2670000 |  | 5760000 | 6420000
France | 10900 |  | 83400 |  | -- | --
Germany | 247 |  | 158000 |  | 138 | 92700
Israel | 1000 |  | 879000 |  | -- | --
Japan | 24500 |  | 483000 |  | 22700 | 6990000
Korea, Republic of | 37800 |  | 2140000 |  | -- | --
Mexico | -- |  | -- |  | 960 | 28800
Netherlands | 15000 |  | 83100 |  | -- | --
Russia | 1140 |  | 222000 |  | 54 | 98700
United Kingdom | 2400 |  | 15400 |  | 13600 | 92300
Other | 12 | r | 6570 | r | 19 | 17800
Total | 2850000 |  | 6870000 |  | 5810000 | 13800000
Total estimated equivalent REO content | 1310000 |  | 6870000 |  | 2670000 | 6330000
Ferrocerium and other pyrophoric alloys (3606.90.3000):
Austria | 18800 |  | 402000 |  | 14300 | 289000
Belgium | 2300 |  | 39200 |  | -- | --
China | -- |  | -- |  | 12300 | 86100
France | 97100 |  | 1330000 |  | 119000 | 1640000
Japan | 211 |  | 5430 |  | -- | --
South Africa | -- |  | -- |  | 522 | 23100
Other | -- |  | -- |  | 392 | 7520
Total | 118000 |  | 1770000 |  | 147000 | 2050000
Total estimated equivalent REO content | 105000 |  | 1770000 |  | 130000 | 2050000
rRevised. -- Zero.
1Data are rounded to no more than three significant digits; may not add to totals shown.
2Harmonized Tariff Schedule of the United States category numbers.
Source: U.S. Census Bureau.

## T6
TABLE 6
RARE EARTHS: ESTIMATED WORLD MINE PRODUCTION, BY COUNTRY1, 2
(Metric tons of rare earth oxide equivalent)
Country3 | 2001 |  | 2002 | 2003 | 2004 |  | 2005
Brazil | -- |  | -- | -- | 402 | 4 | 440
China | 80600 |  | 88000 | 92000 | 98000 |  | 119000
Commonwealth of Independent States5 | NA |  | NA | NA | NA |  | NA
India | 2700 |  | 2700 | 2700 | 2700 |  | 2700
Kyrgyzstan:
Compounds | NA |  | NA | NA | NA |  | NA
Metals | 3800 |  | 100 | NA | NA |  | NA
Other | 2000 |  | 2000 | 2000 | NA |  | NA
Malaysia | 351 | 4 | 240 | 360 | 800 | r | 750
United States6 | W |  | W | -- | -- |  | --
Total | 89500 |  | 93000 | 97000 | 102000 | r | 123000
rRevised. NA Not available. W Withheld to avoid disclosing company proprietary data; not included in "Total." -- Zero.
1World totals and estimated data are rounded to no more than three significant digits; may not add to totals shown.
2Table includes data available through June 13, 2006.
3In addition to the countries listed, rare-earth minerals are believed to be produced in some Commonwealth of Independent
States countries besides Kyrgyzstan and in Indonesia, Nigeria, North Korea, and Vietnam, but information is inadequate
for formulation of reliable estimates of output levels.
4Reported figure.
5Does not include Kyrgyzstan; information is inadequate for formulation of reliable estimates for individual producing
countries, including Kazakhstan, Russia, and Ukraine.
6Comprises only the rare earths derived from bastnäsite.

## T7
TABLE 7
MONAZITE CONCENTRATE: ESTIMATED WORLD PRODUCTION, BY COUNTRY1, 2
(Metric tons, gross weight)
Country3 | 2001 |  | 2002 |  | 2003 |  | 2004 |  | 2005
Brazil | -- |  | -- |  | -- |  | 731 | 4 | 800 | p
India | 5000 |  | 5000 |  | 5000 |  | 5000 |  | 5000
Malaysia | 643 | 4 | 441 | 4 | 795 | 4 | 1683 | r, 4 | 700
Total | 5640 |  | 5440 |  | 5800 |  | 7410 | r | 6500
pPreliminary. rRevised. -- Zero.
1World totals and estimated data are rounded to no more than three significant digits; may not add to totals shown.
2Table includes data available through April 18, 2006.
3In addition to the countries listed, China, Indonesia, Nigeria, North Korea, the Republic of Korea, and countries of
the Commonwealth of Independent States may produce monazite; available general information is inadequate for
formulation of reliable estimates of output levels.
4Reported figure.