## Text
This file includes the report as it appears in the USGS Minerals Yearbook 2007.
Recycling—Metals in 2007
This workbook includes an embedded Word document and two tables (see tabs below).
This icon is linked to an embedded text document. Double-click on the icon to view the text document.
Final release: May 21, 2010.

## T1
TABLE 1
SALIENT U.S. RECYCLING STATISTICS FOR SELECTED METALS1
| Quantity of metal | [9 empty] | Value of metal
| (metric tons) | [9 empty] | (thousands)
| Recycled from |  | Recycled from |  |  |  | Apparent |  | Percentage |  | Recycled from |  | Recycled from |  |  |  | Apparent
Year | new scrap2 |  | old scrap3 |  | Recycled4 |  | supply5 |  | recycled6 |  | new scrap2 |  | old scrap3 |  | Recycled4 |  | supply7
Aluminum:8
2003 | 1750000 |  | 1070000 |  | 2820000 |  | 8870000 | r | 32 | r | 2620000 |  | 1610000 |  | 4230000 |  | 13300000 | r
2004 | 1870000 |  | 1160000 |  | 3030000 |  | 9080000 | r | 33 | r | 3460000 |  | 2140000 |  | 5600000 |  | 16800000 | r
2005 | 1950000 |  | 1080000 |  | 3030000 |  | 9220000 | r | 33 | r | 3910000 |  | 2160000 | r | 6070000 | r | 18500000 | r
2006 | 2300000 | r | 1260000 | r | 3560000 | r | 9010000 | r | 39 | r | 6140000 | r | 3370000 | r | 9520000 | r | 24100000 | r
2007 | 2250000 |  | 1600000 |  | 3850000 |  | 8660000 |  | 45 |  | 6070000 |  | 4320000 |  | 10400000 |  | 23300000
Chromium:9
2003 | NA |  | NA |  | 180000 | r | 548000 | r | 33 | r | NA |  | NA |  | 139000 | r | 429000 | r
2004 | NA |  | NA |  | 177000 | r | 591000 | r | 30 | r | NA |  | NA |  | 217000 | r | 692000 | r
2005 | NA |  | NA |  | 174000 | r | 548000 | r | 32 | r | NA |  | NA |  | 227000 | r | 783000 | r
2006 | NA |  | NA |  | 179000 | r | 589000 | r | 30 | r | NA |  | NA |  | 213000 | r | 745000 | r
2007 | NA |  | NA |  | 162000 |  | 493000 |  | 33 |  | NA |  | NA |  | 297000 |  | 1090000
Copper:10
2003 | 738000 |  | 206000 |  | 944000 |  | 3170000 |  | 29.8 |  | 1390000 |  | 387000 |  | 1770000 |  | 5950000
2004 | 774000 |  | 191000 |  | 965000 |  | 3330000 |  | 28.9 |  | 2290000 |  | 565000 |  | 2850000 |  | 9830000
2005 | 769000 |  | 183000 |  | 953000 |  | 3170000 |  | 30 |  | 2940000 |  | 698000 |  | 3640000 |  | 12100000
2006 | 819000 |  | 150000 |  | 968000 |  | 3000000 |  | 32.3 |  | 5680000 |  | 1040000 |  | 6720000 |  | 20800000
2007 | 768000 |  | 157000 |  | 925000 |  | 3040000 |  | 30.5 |  | 5550000 |  | 1090000 |  | 6690000 |  | 22000000
Iron and steel:11
2003 | NA |  | NA |  | 65000000 | r | 117000000 |  | 55 | r | NA |  | NA |  | 7860000 | r | 13200000
2004 | NA |  | NA |  | 66600000 | r | 132000000 |  | 51 |  | NA |  | NA |  | 14000000 | r | 24900000
2005 | NA |  | NA |  | 65600000 | r | 121000000 |  | 54 |  | NA |  | NA |  | 12600000 |  | 21900000
2006 | NA |  | NA |  | 65300000 | r | 137000000 | r | 48 |  | NA |  | NA |  | 14300000 | r | 25300000 | r
2007 | NA |  | NA |  | 65000000 |  | 123000000 |  | 53 |  | NA |  | NA |  | 16400000 |  | 29200000
Lead:12
2003 | 19300 |  | 1120000 |  | 1140000 |  | 1520000 |  | 77.4 |  | 18600 |  | 1080000 |  | 1100000 |  | 1470000
2004 | 12900 |  | 1110000 |  | 1130000 |  | 1460000 |  | 77.3 |  | 15600 |  | 1350000 |  | 1370000 |  | 1440000
2005 | 20300 | r | 1130000 |  | 1150000 | r | 1430000 | r | 80.1 | r | 27300 | r | 1530000 | r | 1550000 | r | 1920000 | r
2006 | 19600 | r | 1140000 |  | 1160000 | r | 1470000 | r | 78.9 | r | 33500 | r | 1950000 | r | 1980000 | r | 2510000 | r
2007 | 24100 |  | 1160000 |  | 1180000 |  | 1480000 |  | 79.6 |  | 65700 |  | 3150000 |  | 3220000 |  | 4050000
Magnesium:13
2003 | 44700 |  | 25400 |  | 70100 |  | 152000 |  | 46 |  | 107000 |  | 60900 |  | 168000 |  | 366000
2004 | 51500 |  | 20500 |  | 72000 |  | 179000 |  | 40 |  | 167000 |  | 66400 |  | 233000 |  | 582000
2005 | 53500 |  | 19400 |  | 72900 |  | 168000 |  | 43 |  | 172000 |  | 62400 |  | 235000 |  | 541000
2006r | 60500 |  | 21700 |  | 82200 |  | 165000 |  | 50 |  | 155000 |  | 55400 |  | 210000 |  | 421000
2007 | 60300 |  | 23800 |  | 84000 |  | 161000 |  | 52 |  | 228000 |  | 90200 |  | 319000 |  | 611000
Nickel:14
2003 | NA |  | NA |  | 101000 |  | 218000 |  | 46 |  | NA |  | NA |  | 971000 |  | 2100000
2004 | NA |  | NA |  | 103000 |  | 232000 |  | 45 |  | NA |  | NA |  | 1430000 |  | 3200000
2005 | NA |  | NA |  | 101000 |  | 237000 | r | 43 |  | NA |  | NA |  | 1490000 | r | 3490000 | r
2006 | NA |  | NA |  | 103000 | r | 247000 | r | 43 |  | NA |  | NA |  | 2500000 | r | 5990000 | r
2007 | NA |  | NA |  | 93700 |  | 208000 |  | 45 |  | NA |  | NA |  | 3490000 |  | 7730000
Tin:15
2003 | 3570 |  | 5500 |  | 9070 |  | 41500 |  | 22 |  | 26800 |  | 41200 |  | 68000 |  | 311000
2004 | 3590 |  | 5240 |  | 8830 |  | 53800 |  | 16 |  | 43300 |  | 63200 |  | 107000 |  | 649000
2005 | 2280 |  | 11700 |  | 14000 |  | 46300 |  | 30 |  | 24300 |  | 125000 |  | 150000 |  | 495000
2006 | 2340 |  | 11600 |  | 13900 |  | 51600 | r | 27 | r | 29100 | r | 145000 | r | 174000 | r | 642000 | r
2007 | 2860 |  | 11900 |  | 14800 |  | 44200 |  | 34 |  | 56700 |  | 236000 |  | 293000 |  | 876000
See footnotes at end of table.
TABLE 1—Continued
SALIENT U.S. RECYCLING STATISTICS FOR SELECTED METALS1
| Quantity of metal | [9 empty] | Value of metal
| (metric tons) | [9 empty] | (thousands)
| Recycled from |  | Recycled from |  |  |  | Apparent |  | Percentage |  | Recycled from |  | Recycled from |  |  |  | Apparent
Year | new scrap2 |  | old scrap3 |  | Recycled4 |  | supply5 |  | recycled6 |  | new scrap2 |  | old scrap3 |  | Recycled4 |  | supply7
Titanium:16
2003 | NA |  | NA |  | 14300 |  | W |  | 46 |  | NA |  | NA |  | 37500 | e | NA
2004 | NA |  | NA |  | 18300 |  | W |  | 46 |  | NA |  | NA |  | 110000 | e | NA
2005 | NA |  | NA |  | 25700 |  | W |  | 50 |  | NA |  | NA |  | 302000 | e | NA
2006 | NA |  | NA |  | 25000 |  | W |  | 47 |  | NA |  | NA |  | 253000 | e | NA
2007 | NA |  | NA |  | 23800 |  | W |  | 41 |  | NA |  | NA |  | 167000 | e | NA
Zinc:17
2003 | 295000 |  | 50300 |  | 345000 |  | 1390000 |  | 25 |  | 264000 |  | 45100 |  | 309000 |  | 1250000
2004 | 302000 |  | 47100 |  | 349000 |  | 1430000 |  | 24 |  | 349000 |  | 54500 |  | 404000 |  | 1650000
2005 | 303000 |  | 50700 |  | 354000 |  | 1290000 |  | 27 |  | 448000 |  | 75000 |  | 524000 |  | 1910000
2006 | 294000 |  | 47900 | r | 342000 | r | 1400000 | r | 24 | r | 1030000 |  | 168000 | r | 1200000 | r | 4900000 | r
2007 | 207000 |  | 30100 |  | 237000 |  | 1170000 |  | 20 |  | 705000 |  | 102000 |  | 807000 |  | 3980000 | 0
eEstimated. rRevised. NA Not available. W Withheld to avoid disclosing company proprietary data.
1Data are rounded to no more than three significant digits; may not add to totals shown.
2Scrap that results from the manufacturing process, including metal and alloy production. New scrap of aluminum, copper, lead, tin, and zinc excludes home scrap,
which is scrap generated and recycled in the metal producing plant.
3Scrap that results from consumer products.
4Metal recovered from new plus old scrap.
5Apparent supply is production plus net imports plus stock changes. Production is primary production plus recycled metal. Net imports are imports minus exports.
Apparent supply is calculated on a contained-weight basis.
6Also referred to as recycling rate.
7Same as apparent supply defined in footnote 5 above but calculated based on a monetary value.
8Quantity of metal is the calculated metallic recovery from purchased new and old aluminum-base scrap, estimated for full industry coverage. Monetary value is
estimated based on average U.S. market price for primary aluminum metal ingot. Series revised by removing imported scrap to avoid double counting.
9Chromium quantity of metal recycled was estimated as chromium content of stainless steel scrap receipts (reported by the iron and steel and pig iron industries).
For the calculation of apparent supply, trade includes reported or estimated chromium content of chromite ore, ferrochromium, chromium metal and scrap, a
variety of chromium-containing chemicals, and stainless steel mill products and scrap. Stocks include estimated chromium content of reported and estimated
producer, consumer, and Government stocks. Recycled monetary value estimated as recycled quantity times the average import value of high-carbon
ferrochromium. Apparent supply monetary value estimated like apparent supply quantity with monetary value substituted for chromium content.
10Includes copper recovered from unalloyed and alloyed copper-base scrap, as refined copper or in alloy forms, as well as copper recovered from aluminum-,
nickel-, and zinc-base scrap. Monetary value based on annual average refined copper prices.
11Recycled scrap reported from consuming manufacturers. Apparent supply measured as shipments of iron and steel products plus castings corrected for imported
semifinished products. Recycled unit value is the U.S. annual average composite price for No. 1 heavy-melting steel calculated from prices published in
American Metal Market. Unit value for the year used to calculate values of recycled scrap and apparent supply of scrap.
12Monetary value of scrap and apparent supply estimated based upon average quoted price of common lead.
13Includes magnesium content of aluminum-base scrap. Monetary value based on the annual average Platts Metals Week U.S. spot Western magnesium price.
14Nickel statistics were derived from the following:
Production, consumption, receipts
•Reported nickel content of products made from reclaimed stainless steel dust, spent nickel-cadmium batteries, plating solutions, and other products.
•Estimated nickel content of reported net receipts of alloy and stainless steel scrap.
•Reported nickel content of recovered copper-base scrap.
•Reported nickel content of obsolete and prompt purchased nickel-base scrap.
•Estimated nickel content of various types of reported obsolete and prompt aluminum scrap.
Trade data
•Reported nickel content of International Nickel Study Group (INSG) class I primary products, including briquets, cathode, flake, pellets, and powder.
•Reported or estimated nickel content of INSG class II primary products, including ferronickel, metallurgical-grade nickel oxide, and a variety of nickel-
containing chemicals.
•Estimated nickel content of secondary products, including nickel waste and scrap and stainless steel scrap.
Stock data
•Reported or estimated nickel content of all scrap stocks, except copper.
•Reported nickel content of primary products held by world producers in U.S. warehouses.
•Reported nickel content of primary products held by U.S. consumers.
•Reported nickel content of U.S. Government stocks.
Monetary value based on annual average cash price for cathode, as reported by the London Metal Exchange.
TABLE 1—Continued
SALIENT U.S. RECYCLING STATISTICS FOR SELECTED METALS1
15Monetary value based on Platts Metals Week composite price for tin.
16Percentage recycled based on titanium scrap consumed divided by primary sponge and scrap consumption.
17Monetary value based on annual average Platts Metals Week metal price for North American special high-grade zinc.

## T2
TABLE 2
SALIENT U.S. RECYCLING TRADE STATISTICS FOR SELECTED METALS1
| Exports |  |  |  | Imports for consumption
| Quantity |  |  |  | Quantity
| Gross weight | Contained weight | Value |  | Gross weight | Contained weight |  | Value
Year | (metric tons) | (metric tons) | (thousands) |  | (metric tons) | (metric tons) |  | (thousands)
Aluminum:
2003 | 577000 | NA | 633000 |  | 440000 | NA |  | 496000
2004 | 660000 | NA | 773000 |  | 535000 | NA |  | 655000
2005 | 1090000 | NA | 1370000 |  | 482000 | NA |  | 658000
2006 | 1480000 | NA | 2550000 |  | 527000 | NA |  | 930000
2007 | 1550000 | NA | 3050000 |  | 471000 | NA |  | 803000
Chromium:2
2003 | 505000 | 85900 | 386000 |  | 89400 | 15400 |  | 71700
2004r | 478000 | 81400 | 551000 |  | 146000 | 25000 |  | 161000
2005r | 585000 | 99600 | 675000 |  | 111000 | 19000 |  | 124000
2006 | 506000 | 86300 | 720000 |  | 180000 | 30600 |  | 210000
2007 | 882000 | 150000 | 1620000 |  | 118000 | 20400 |  | 200000
Copper:3
2003 | 689000 | 558000 | 664000 |  | 90600 | 70700 |  | 121000
2004 | 714000 | 578000 | 882000 |  | 102000 | 79800 |  | 183000
2005 | 658000 | 556000 | 1060000 |  | 114000 | 90300 |  | 270000
2006 | 803000 | 662000 | 2350000 | r | 118000 | 91600 |  | 474000 | r
2007 | 907000 | 704000 | 2840000 |  | 133000 | 112000 |  | 665000
Iron and steel:
2003 | 10900000 | 10900000 | 1960000 |  | 3690000 | 3690000 |  | 556000
2004 | 11800000 | 11800000 | 2930000 |  | 4790000 | 4790000 |  | 1280000
2005 | 13000000 | 13000000 | 3460000 |  | 4000000 | 4000000 |  | 972000
2006 | 14100000 | 14100000 | 4270000 |  | 5000000 | 5000000 |  | 1310000
2007 | 16700000 | 16700000 | 3980000 |  | 3780000 | 3780000 |  | 1080000
Lead:
2003 | 92800 | 92800 | 23300 |  | 4970 | 4150 | r | 1740 | r
2004 | 56300 | 56300 | 14800 |  | 5320 | 4780 | r | 3510
2005 | 67300 | 67300 | 21600 |  | 3840 | 3340 |  | 2880
2006 | 121000 | 121000 | 37200 |  | 1800 | 1560 |  | 1650
2007 | 129000 | 129000 | 55400 |  | 1590 | 2430 |  | 2740
Magnesium:
2003 | 5040 | 5040 | 11800 |  | 16200 | 16200 |  | 22000
2004 | 4790 | 4790 | 11300 |  | 11700 | 11700 |  | 17600
2005 | 5630 | 5630 | 13100 |  | 14700 | 14700 |  | 22700
2006 | 3680 | 3680 | 8410 |  | 17200 | 17200 |  | 23700
2007 | 1800 | 1800 | 4000 |  | 21200 | 21200 |  | 35500
Nickel:4
2003 | 1410000 | 50900 | 704000 |  | 230000 | 12000 |  | 138000
2004 | 2240000 | 55200 | 995000 |  | 453000 | 20000 |  | 328000
2005 | 2170000 | 61900 | 1190000 |  | 550000 | 17200 |  | 304000
2006 | 2890000 | 68600 | 1730000 |  | 717000 | 22400 |  | 416000
2007 | 2800000 | 110000 | 3110000 |  | 826000 | 19000 |  | 488000
Tin:
2003 | 5040 | 5040 | 8630 |  | 921 | 921 |  | 686
2004 | 9310 | 9310 | 13200 |  | 1950 | 1950 |  | 1700
2005 | 10600 | 10600 | 12100 |  | 3530 | 3530 |  | 2010
2006 | 7500 | 7500 | 14100 |  | 2490 | 2490 |  | 4470
2007 | 9930 | 9930 | 26900 |  | 10200 | 10200 |  | 7430
See footnotes at end of table.
TABLE 2—Continued
SALIENT U.S. RECYCLING TRADE STATISTICS FOR SELECTED METALS1
| Exports |  |  |  | Imports for consumption
| Quantity |  |  |  | Quantity
| Gross weight | Contained weight | Value |  | Gross weight | Contained weight |  | Value
Year | (metric tons) | (metric tons) | (thousands) |  | (metric tons) | (metric tons) |  | (thousands)
Titanium:5
2003 | 5320 | NA | 29200 |  | 5550 | NA |  | 19700
2004 | 9760 | NA | 56000 |  | 8830 | NA |  | 53600
2005 | 20600 | NA | 91400 |  | 12400 | NA |  | 162000
2006 | 10800 | NA | 110000 |  | 12800 | NA |  | 200000
2007 | 9510 | NA | 67300 |  | 12200 | NA |  | 133000
Zinc:
2003 | 32300 | NA | 23300 |  | 10300 | NA |  | 5740
2004 | 40300 | NA | 39400 |  | 10800 | NA |  | 7740
2005 | 46800 | NA | 55000 |  | 9580 | NA |  | 8820
2006 | 83800 | NA | 95800 | 95800 | 14200 | NA |  | 18700
2007 | 102000 | NA | 103000 |  | 21800 | NA |  | 32500
rRevised. NA Not available.
1Contained weight based upon 100% of gross, unless otherwise specified.
2Includes stainless steel scrap and chromium metal waste and scrap. Contained weight for import and export quantities
of Harmonized Tariff Schedule of the United States (HTS) code 7204.21.000 is 17% of gross weight; 8112.22.0000
is 100% of gross weight.
3For HTS codes 7404.00.0045, 7404.00.0062, and 7404.00.0080 contained weight for import quantity is 65% of gross
weight. For HTS codes 7404.00.3045, 7404.00.3055, 7404.00.3065, 7404.00.3090, 7404.00.6045, 7404.00.6055,
7404.00.65, and 7404.00.6090 contained weight for import quantity is 72%.
4Contained weight for import and export quantities is 0.4% of gross weight for HTS code 7204.29.000, 50% for HTS code
7503.00.00, and 7.5% for HTS code 7204.21.0000.
5Includes titanium waste and scrap HTS code 8108.30.0000.