## Text
This file includes the report as it appears in the USGS Minerals Yearbook 2008.
Salt in 2008
This workbook includes an embedded Word document and 13 tables (see tabs below).
This icon is linked to an embedded text document. Double-click on the icon to view the text document.
Final release: October 20, 2010.

## T1
TABLE 1
SALIENT SALT STATISTICS1
(Thousand metric tons and thousand dollars)
| 2004 |  | 2005 | 2006 |  | 2007 |  | 2008
United States:
Production:2
Brine | 20500 |  | 19900 | 19800 |  | 19700 |  | 18900
Rock | 18300 |  | 17700 | 16500 |  | 16800 |  | 19800
Solar | 3520 |  | 3430 | 3640 |  | 3650 | r | 4110
Vacuum and open pans | 4100 |  | 4170 | 4450 |  | 4420 |  | 4470
Total | 46500 |  | 45100 | 44400 |  | 44500 |  | 47300
Sold or used by producers:
Quantity | 45000 |  | 45000 | 40600 |  | 45500 | r | 47600
Value | 1270000 |  | 1310000 | 1310000 |  | 1520000 |  | 1780000
Exports:
Quantity | 1110 |  | 879 | 973 |  | 833 |  | 1030
Value | 47600 |  | 51800 | 54900 |  | 59600 |  | 65900
Imports for consumption:
Quantity | 11900 |  | 12100 | 9490 |  | 8640 |  | 13800
Value | 159000 |  | 180000 | 163000 |  | 171000 |  | 282000
Consumption:
Apparent3 | 55800 |  | 56200 | 49100 |  | 53300 | r | 60500
Reported | 50700 |  | 53100 | 42400 |  | 53200 |  | 53100
World, production | 235000 | r | 250000 | 261000 | r | 250000 | r | 258000
rRevised.
1Data are rounded to no more than three significant digits; may not add to totals shown.
2Excludes Puerto Rico.
3Sold or used plus imports minus exports.

## T2
TABLE 2
U.S. SALT COMPANIES BY PRODUCTION CAPACITY, LOCATION, AND TYPE IN 2008
(Thousand short tons)
Vacuum and
Company | Rock | Solar | Open Pans | Brine
American Rock Salt Co., Hampton Corners, NY | 3500 | -- | -- | --
Cargill, Inc.:
Akron, OH | -- | -- | 300 | (1)
Avery Island, LA | 2700 | -- | -- | (1)
Breaux Bridge, LA | -- | -- | 200 | --
Cleveland, OH | 2900 | -- | -- | --
Freedom, OK | -- | 300 | -- | --
Lake Point, UT | -- | 800 | -- | --
Lansing, NY | 2400 | -- | -- | --
Hutchinson, KS | -- | -- | 450 | --
Newark, CA | -- | 750 | 150 | (1)
St. Clair, MI | -- | -- | 425 | --
Watkins Glen, NY | -- | -- | 450 | --
Corpus Christi Brine Services, Inc., Benavides, TX | -- | -- | -- | (1)
Detroit Salt Co. LLC, Detroit, MI | 1300 | -- | -- | --
Dow Chemical Co., The:
Freeport, TX | -- | -- | -- | (1)
Plaquemine, LA | -- | -- | -- | (1)
E.I. duPont de Nemours, New Johnsonville, TN | -- | -- | 230 | --
Huck Salt Co., Fallon, NV | 20 | -- | -- | --
Hutchinson Salt Co., Hutchinson, KS | 750 | -- | -- | --
Independent Salt Co., Kanapolis, KS | 750 | -- | -- | --
Key Energy Services, LLC, Hobbs, NM2 | -- | -- | -- | (1)
Lyons Salt Co., Lyons, KS | 600 | -- | -- | --
Moab Salt, Inc., Moab, UT | -- | 250 | -- | --
Morton International, Inc.:
Fairport, OH | 2000 | -- | -- | --
Glendale, AZ | -- | 150 | -- | --
Grand Saline, TX | 400 | -- | 150 | --
Grantsville, UT | -- | 500 | -- | --
Manistee, MI | -- | -- | 360 | --
Rittman, OH | -- | -- | 600 | --
Silver Springs, NY | -- | -- | 375 | (1)
South Hutchinson, KS | -- | -- | 350 | --
Weeks Island, LA | 1800 | -- | 125 | (1)
The Mosaic Co., Hersey, MI3 | -- | -- | 300 | --
New Mexico Salt and Mineral Corp., Loving, NM | -- | 30 | -- | --
North American Salt Co.4
Cote Blanche, LA | 2800 | -- | -- | --
Lyons, KS | -- | -- | 425 | --
Ogden, UT5 | -- | 1500 | -- | --
Occidental Chemical Corp., Wichita, KS6 | -- | -- | -- | (1)
Olin Corp., McIntosh, AL | -- | -- | -- | (1)
Permian Brine Sales, Inc., Odessa, TX | -- | -- | -- | (1)
PPG Industries, Inc.:
Lake Charles, LA | -- | -- | -- | (1)
New Martinsville, WV | -- | -- | -- | (1)
Redmond Clay & Salt Co., Inc., Redmond, UT | 150 | -- | -- | --
Searles Valley Minerals, Inc., Trona, CA7 | -- | 200 | -- | --
See footnotes at end of table.
TABLE 2—Continued
U.S. SALT COMPANIES BY PRODUCTION CAPACITY, LOCATION, AND TYPE IN 2008
(Thousand short tons)
Vacuum and
Company | Rock | Solar | Open Pans | Brine
South Bay Salt Works, Chula Vista, CA8 | -- | 125 | -- | --
Superior Salt Inc., Twentynine Palms, CA | -- | 25 | -- | --
Tetra Technologies, Inc., Amboy, CA | -- | 75 | -- | (1)
Texas Brine Corp.:
Beaumont, TX | -- | -- | -- | (1)
Chacahoula, LA | -- | -- | -- | (1)
Clemville, TX | -- | -- | -- | (1)
Corpus Christi, TX | -- | -- | -- | (1)
Dale, NY | -- | -- | -- | (1)
Houston, TX | -- | -- | -- | (1)
LaPorte, TX | -- | -- | -- | (1)
Napoleonville, LA | -- | -- | -- | (1)
Wyoming, NY | -- | -- | -- | (1)
US Salt L.L.C., Watkins Glen, NY | -- | -- | 335 | --
Union Texas Products Corp., Plaquemine, LA | -- | -- | -- | (1)
United Salt Corp.:
Baytown, TX | -- | -- | 800 | (1)
Carlsbad, NM | -- | 400 | -- | --
Hockley, TX | 150 | -- | -- | --
Saltville, VA | -- | -- | 125 | --
Total Production Capacity | 22200 | 5110 | 6150 | 20800
-- Zero.
1Includes brine for sale and for captive use. Individual brine capacity is assumed to be equal to the quantity of
annual brine production, and therefore, considered company proprietary data. Brine producers include those
chloralkali producers that produce captive brine and companies that supply brine for chloralkali manufacture,
oil field chemicals, etc. Total brine production capacity is the quantity of brine produced for the year.
2Formerly Rowland Trucking Co., Inc.; then became Yale E. Key, Inc.
3Sells salt to North American Salt Co.
4Owned by Compass Minerals, Inc.
5Owned by Compass Minerals; operated by Great Salt Lake Minerals Corp.
6Formerly Vulcan Chemical Co.
7Formerly Pacific Salt and Chemical Co.
8Formerly Western Salt Co.
Source: U.S. Geological Survey.

## T3
TABLE 3
SALT PRODUCED IN THE UNITED STATES, BY TYPE AND PRODUCT FORM1
(Thousand metric tons)
Vacuum
and
Product form | open pans | Solar |  | Rock | Brine | Total
2007:
Bulk | 1250 | 2790 | r | 16400 | 19700 | 40100
Compressed pellets | 1270 | 331 |  | XX | XX | 1600
Packaged | 1760 | 446 |  | 332 | XX | 2540
Pressed blocks | 146 | 86 |  | 68 | XX | 300
Total | 4420 | 3650 | r | 16800 | 19700 | 44500
2008:
Bulk | 1230 | 3320 |  | 19400 | 18900 | 42800
Compressed pellets | 1290 | 323 |  | XX | XX | 1610
Packaged | 1810 | 396 |  | 294 | XX | 2500
Pressed blocks | 144 | 73 |  | 161 | XX | 379
Total | 4470 | 4110 |  | 19800 | 18900 | 47300
rRevised. XX Not applicable.
1Data are rounded to no more than three significant digits; may not add to totals shown.

## T4
TABLE 4
SALT SOLD OR USED IN THE UNITED STATES, BY TYPE AND PRODUCT FORM1, 2
(Thousand metric tons and thousand dollars)
Vacuum and
| open pans |  | Solar |  |  |  | Rock |  | Brine |  | Total
Product form | Quantity | Value | Quantity |  | Value |  | Quantity | Value | Quantity | Value | Quantity |  | Value
2007:
Bulk | 1010 | 111000 | 1660 | r | 51800 | r | 18000 | 478000 | 19600 | 140000 | 40300 |  | 780000
Compressed pellets | 1260 | 203000 | 395 |  | 53200 |  | XX | XX | XX | XX | 1660 |  | 256000
Packaged:
Less-than-5-pound units | 501 | NA | 176 |  | NA |  | (3) | NA | XX | XX | 677 |  | XX
More-than-5-pound units | 1400 | NA | 744 |  | NA |  | 363 | NA | XX | XX | 2500 |  | XX
Total | 1900 | 333000 | 920 |  | 77700 |  | 363 | 32600 | XX | XX | 3180 |  | 443000
Pressed blocks:
For livestock | 93 | NA | 125 |  | NA |  | 66 | NA | XX | XX | 284 |  | XX
For water treatment | 50 | NA | 2 |  | NA |  | 1 | NA | XX | XX | 53 |  | XX
Total | 143 | 17300 | 127 |  | 14500 |  | 67 | 8830 | XX | XX | 337 |  | 40600
Grand total | 4310 | 663000 | 3100 | r | 197000 |  | 18400 | 520000 | 19600 | 140000 | 45500 | r | 1520000
2008:
Bulk | 1210 | 146000 | 1900 |  | 72600 |  | 20600 | 624000 | 18800 | 193000 | 42600 |  | 1040000
Compressed pellets | 1290 | 215000 | 393 |  | 54100 |  | XX | XX | XX | XX | 1680 |  | 269000
Packaged:
Less-than-5-pound units | 187 | NA | 10 |  | NA |  | 21 | NA | XX | XX | 218 |  | XX
More-than-5-pound units | 1560 | NA | 892 |  | NA |  | 280 | NA | XX | XX | 2730 |  | XX
Total | 1750 | 312000 | 902 |  | 79600 |  | 301 | 32900 | XX | XX | 2950 |  | 424000
Pressed blocks:
For livestock | 93 | NA | 115 |  | NA |  | 150 | NA | XX | XX | 358 |  | XX
For water treatment | 47 | NA | 2 |  | NA |  | 3 | NA | XX | XX | 51 |  | XX
Total | 140 | 17900 | 117 |  | 13800 |  | 153 | 16100 | XX | XX | 410 |  | 47800
Grand total | 4380 | 690000 | 3310 |  | 220000 |  | 21100 | 673000 | 18800 | 193000 | 47600 |  | 1780000
rRevised. NA Not available. XX Not applicable.
1Data are rounded to no more than three significant digits; may not add to totals shown.
2As reported at salt production locations, the term “sold or used” indicates that some salt, usually salt brine, is not sold but is used for captive purposes by
plant or company. Because data do not include salt imported, purchased, and/or sold from inventory from regional distribution centers, salt sold or used
by type may differ from totals shown in tables 5 and 6, which are derived from company totals.
3Less than ½ unit.

## T5
TABLE 5
SALT SOLD OR USED BY PRODUCERS IN THE UNITED STATES,
BY STATE1, 2
(Thousand metric tons and thousand dollars)
| 2007 |  |  |  | 2008
State | Quantity |  | Value |  | Quantity | Value
Kansas | 2870 |  | 158000 |  | 3010 | 178000
Louisiana | 13900 |  | 180000 |  | 14600 | 231000
New York | 7990 |  | 400000 |  | 7660 | 431000
Texas | 8950 |  | 143000 |  | 9080 | 157000
Utah | 2470 |  | 135000 |  | 2150 | 139000
Other Eastern States3 | 8050 |  | 416000 |  | 9720 | 539000
Other Western States4 | 1260 | r | 88100 | r | 1350 | 102000
Total | 45500 | r | 1520000 |  | 47600 | 1780000
Puerto Ricoe | 45 |  | 1500 |  | 45 | 1500
eEstimated. rRevised
1Data are rounded to no more than three significant digits; may not add to
totals shown.
2The term “sold or used” indicates that some salt, usually salt brine, is not
sold but is used for captive purposes by plant or company.
3Includes Alabama, Michigan, Ohio, Tennessee, and West Virginia.
4Includes Arizona, California, Nevada, New Mexico, and Oklahoma.

## T6
TABLE 6
DISTRIBUTION OF DOMESTIC AND IMPORTED SALT BY PRODUCERS IN THE UNITED STATES, BY END USE AND TYPE1, 2
(Thousand metric tons)
| Standard | Vacuum
| industrial | and open pans |  | Solar |  |  | Rock |  | Brine |  |  | Total3
End use | classification | 2007 | 2008 | 2007 |  | 2008 | 2007 | 2008 | 2007 |  | 2008 | 2007 |  | 2008
Chemical:
Chloralkali producers | 2812 | 15 | 100 | 415 | r | 317 | 639 | 614 | 18800 |  | 15700 | 19900 | r | 16800
Other chemical | 28 (excludes 2812,
| 2899) | 218 | 255 | 260 |  | 262 | 1040 | 1350 | 81 |  | 1 | 1600 |  | 1860
Total |  | 233 | 355 | 676 | r | 580 | 1680 | 1960 | 18900 |  | 15700 | 21500 | r | 18600
Food-processing industry:
Meat packers | 201 | 229 | 209 | 53 |  | 50 | 23 | 24 | -- |  | -- | 305 |  | 283
Dairy | 202 | 119 | 117 | 9 |  | 9 | 6 | 6 | -- |  | -- | 134 |  | 132
Canning | 2091, 203 | 139 | 130 | 25 |  | 28 | 34 | 32 | -- |  | -- | 198 |  | 190
Baking | 205 | 133 | 128 | 4 |  | 4 | 12 | 12 | -- |  | -- | 149 |  | 144
Grain mill products | 204 (excludes 2047) | 89 | 84 | 8 |  | 6 | 21 | 17 | -- |  | -- | 118 |  | 107
Other food processing | 206–208, 2047, 2099 | 522 | 714 | 85 |  | 80 | 163 | 73 | 1 |  | 1 | 771 |  | 868
Total |  | 1230 | 1380 | 184 |  | 177 | 259 | 164 | 1 |  | 1 | 1680 |  | 1720
General industrial:
Textiles and dyeing | 22 | 58 | 42 | 34 |  | 32 | 6 | 4 | (4) |  | (4) | 98 |  | 78
Metal processing | 33, 34, 35, 37 | 8 | 8 | 14 |  | 18 | 14 | 16 | (4) |  | (4) | 36 |  | 42
Rubber | 2822, 30 (excludes
| 3079) | 3 | 3 | (4) |  | (4) | 2 | 2 | (4) |  | (4) | 6 |  | 6
Oil | 13, 29 | 52 | 65 | 104 |  | 118 | 46 | 55 | 9 |  | 47 | 211 |  | 286
Pulp and paper | 26 | 10 | 16 | 30 | r | 38 | 21 | 23 | -- |  | -- | 61 |  | 77
Tanning and/or leather | 311 | 2 | 2 | 10 |  | 9 | 29 | 26 | -- |  | -- | 41 |  | 37
Other industrial | XX | 115 | 107 | 85 |  | 94 | 831 | 634 | 2 |  | (4) | 1030 |  | 833
Total |  | 248 | 243 | 277 | r | 308 | 949 | 759 | 12 |  | 49 | 1490 |  | 1360
Agricultural:
Feed retailers and/or dealers mixers | 5159 | 356 | 378 | 324 |  | 399 | 477 | 480 | (4) |  | (4) | 1160 |  | 1260
Feed manufacturers | 2048 | 21 | 28 | 91 |  | 90 | 345 | 286 | -- |  | -- | 457 |  | 405
Direct-buying end user | 02 | 2 | 5 | 13 |  | 8 | 12 | 12 | -- |  | -- | 28 |  | 25
Total |  | 379 | 411 | 429 | r | 498 | 834 | 778 | (4) |  | (4) | 1640 |  | 1690
Water treatment:
Government (Federal, State, local) | 2899 | 19 | 22 | 310 |  | 333 | 156 | 55 | 1 |  | 2 | 487 | r | 412
Commercial or other | 2899 | 131 | 123 | 271 | r | 278 | 134 | 519 | 4 |  | 2 | 541 | r | 922
Total |  | 150 | 145 | 581 | r | 611 | 290 | 574 | 6 |  | 4 | 1030 |  | 1330
Ice control and/or stabilization:
Government (Federal, State, local) | 9621 | 297 | 2 | 530 |  | 472 | 16300 | 18200 | -- |  | 1 | 17100 |  | 18600
Commercial or other | XX | 46 | 43 | 248 |  | 335 | 3330 | 3600 | 2 |  | -- | 3620 |  | 3980
Total |  | 343 | 45 | 778 |  | 807 | 19600 | 21800 | 2 |  | 1 | 20800 |  | 22600
Distributors:
Agricultural distribution | 5191 | 80 | 96 | 134 |  | 130 | 171 | 209 | -- |  | -- | 385 |  | 436
Grocery wholesalers and/or retailers | 514, 54 | 553 | 539 | 260 |  | 268 | 129 | 185 | -- |  | -- | 943 |  | 992
Institutional wholesalers and end users | 58, 70 | 122 | 126 | 72 |  | 63 | 199 | 230 | (4) |  | (4) | 393 |  | 418
Water-conditioning distribution | 7399 | 105 | 120 | 326 |  | 315 | 90 | 28 | 1 |  | 1 | 522 |  | 464
U.S. Government resale | 9199 | (4) | (4) | 1 |  | 1 | 1 | (4) | -- |  | -- | 2 |  | 2
Other wholesalers and/or retailers | 5251 | 827 | 801 | 880 |  | 994 | 267 | 374 | (4) |  | (4) | 1970 |  | 2170
Total |  | 1690 | 1680 | 1670 |  | 1770 | 857 | 1030 | 2 | r | 1 | 4220 |  | 4480
Other5 |  | 76 | 70 | 163 |  | 184 | 431 | 506 | 277 |  | 528 | 947 |  | 1290
Grand total |  | 4350 | 4330 | 4760 | r | 4940 | 24900 | 27500 | 19200 |  | 16300 | 53200 |  | 53100
See footnotes at end of table.
TABLE 6—Continued
DISTRIBUTION OF DOMESTIC AND IMPORTED SALT BY PRODUCERS IN THE UNITED STATES, BY END USE AND TYPE1, 2
rRevised. -- Zero. XX Not applicable.
1Data are rounded to no more than three significant digits; may not add to totals shown.
2The quantity of imports included in the total for each type of salt is the amount reported by the U.S. salt industry, not the quantity reported by the U.S. Census
Bureau that appears in tables 1, 11, and 12.
3Because data include salt imported, produced, and/or sold from inventory from regional distribution centers, data for salt sold or used by type may differ from
totals shown in tables 1, 3, and 4, which are derived from plant reports at salt production locations. Data may differ from totals shown in table 6 because of
changes in inventory and/or incomplete data reporting.
4Less than ½ unit.
5Includes exports.

## T7
TABLE 7
DISTRIBUTION OF DOMESTIC AND IMPORTED EVAPORATED AND ROCK SALT IN THE UNITED STATES, BY DESTINATION1, 2
(Thousand metric tons)
| 2007 |  |  |  |  | 2008
| Evaporated |  |  |  |  | Evaporated
| Vacuum and |  |  |  |  | Vacuum and
Destination | open pans | Solar |  | Rock | Total | open pans | Solar | Rock | Total
Alabama | 59 | 3.914 |  | 63.263 | 126.177 | 50 | 5 | 67 | 123 | Alabama | 59314 | 3914 | 63263 | 126491 |  | -123
Alaska | 4.225 | 2.417 |  | -- | 6.642 | 3 | 3 | -- | 6 | Alaska | 4225 | 2417 |  | 6642 |  | -6
Arizona | 13.8 | 108.697 |  | 1.012 | 123.509 | 11 | 105 | 1 | 117 | Arizona | 13800 | 108697 | 1012 | 123509 |  | -117
Arkansas | 51.484 | 2.804 |  | 75.266 | 129.554 | 51 | 5 | 74 | 130 | Arkansas | 51484 | 2804 | 75266 | 129554 |  | -130
California | 211.087 | 763 | r | 2.215 | 976.302 | 206 | 702 | 2 | 909 | California | 211087 | 716578 | 2215 | 929880 |  | -909
Colorado | 12.411 | 84.165 |  | 65.222 | 161.798 | 12 | 71 | 8 | 91 | Colorado | 12411 | 84165 | 65222 | 161798 |  | -91
Connecticut | 13.749 | 107.885 |  | 152.254 | 273.888 | 14 | 109 | 140 | 263 | Connecticut | 13749 | 107885 | 152254 | 273888 |  | -263
Delaware | 8.448 | 14.187 |  | 5.932 | 28.567 | 10 | 11 | 3 | 25 | Delaware | 8448 | 14187 | 5932 | 28567 |  | -25
District of Columbia | (3) | 36.612 |  | 1.282 | 37.894 | (3) | 16 | 4 | 20 | District of Columbia | 188 | 36612 | 1282 | 38082 |  | -20
Florida | 70.822 | 219.67 |  | 2.92 | 293.412 | 75 | 208 | 3 | 286 | Florida | 70822 | 219670 | 2920 | 293412 |  | -286
Georgia | 107.548 | 52.651 |  | 41.239 | 201.438 | 113 | 68 | 33 | 214 | Georgia | 107548 | 52651 | 41239 | 201438 |  | -214
Hawaii | (3) | 1.304 |  | -- | 1.304 | (3) | 1 | -- | 2 | Hawaii | 100 | 1304 |  | 1404 |  | -2
Idaho | 21.135 | 114.727 |  | (3) | 135.862 | 20 | 127 | 1 | 148 | Idaho | 21135 | 114727 | 200 | 136062 |  | -148
Illinois | 324.286 | 119.966 |  | 2880 | 3330 | 307 | 132 | 3230 | 3670 | Illinois | 324286 | 119966 | 2883987 | 3328239 |  | -3670
Indiana | 248.922 | 110.228 |  | 856.168 | 1220 | 249 | 116 | 1110 | 1470 | Indiana | 248922 | 110228 | 856168 | 1215318 |  | -1470
Iowa | 130.266 | 107.939 |  | 539.221 | 777.426 | 131 | 111 | 938 | 1180 | Iowa | 130266 | 107939 | 539221 | 777426 |  | -1180
Kansas | 86.512 | 65.901 |  | 820.789 | 973.202 | 88 | 59 | 987 | 1130 | Kansas | 86512 | 65901 | 820789 | 973202 |  | -1130
Kentucky | 62.549 | 6.296 |  | 682.802 | 751.647 | 68 | 8 | 875 | 951 | Kentucky | 62549 | 6296 | 682802 | 751647 |  | -951
Louisiana | 61.178 | 3.14 |  | 511.42 | 575.738 | 61 | 4 | 437 | 502 | Louisiana | 61178 | 3140 | 511420 | 575738 |  | -502
Maine | 12.037 | 7.33 |  | 211.256 | 230.623 | 11 | 9 | 225 | 245 | Maine | 12037 | 7330 | 211256 | 230623 |  | -245
Maryland | 58.173 | 162.753 |  | 18.399 | 239.325 | 66 | 131 | 17 | 214 | Maryland | 58173 | 162753 | 18399 | 239325 |  | -214
Massachusetts | 23.976 | 8.413 |  | 276.324 | 308.713 | 28 | 8 | 321 | 357 | Massachusetts | 23976 | 8413 | 276324 | 308713 |  | -357
Michigan | 270.831 | 38.134 |  | 2070 | 2380 | 274 | 42 | 2980 | 3300 | Michigan | 270831 | 38134 | 2073146 | 2382111 |  | -3300
Minnesota | 127.409 | 184.606 |  | 690.804 | 1000 | 126 | 305 | 880 | 1310 | Minnesota | 127409 | 184606 | 690804 | 1002819 |  | -1310
Mississippi | 21.027 | 0.994 |  | 242.706 | 264.727 | 22 | 2 | 239 | 263 | Mississippi | 21027 | 994 | 242706 | 264727 |  | -263
Missouri | 147.493 | 64.544 |  | 576.69 | 788.727 | 155 | 78 | 585 | 818 | Missouri | 147493 | 64544 | 576690 | 788727 |  | -818
Montana | 0.777 | 53.548 |  | (3) | 54.325 | 1 | 53 | (3) | 54 | Montana | 777 | 53548 | 274 | 54599 |  | -54
Nebraska | 54.105 | 43.218 |  | 215.732 | 313.055 | 56 | 42 | 38 | 135 | Nebraska | 54105 | 43218 | 215732 | 313055 |  | -135
Nevada | 6.16 | 250 | r | 17.093 | 273.253 | 4 | 238 | (3) | 243 | Nevada | 6160 | 276509 | 17093 | 299762 |  | -243
New Hampshire | 14.648 | 63.073 |  | 187.041 | 264.762 | 15 | 37 | 216 | 269 | New Hampshire | 14648 | 63073 | 187041 | 264762 |  | -269
New Jersey | 88.46 | 120.443 |  | 119.845 | 328.748 | 97 | 155 | 78 | 330 | New Jersey | 88460 | 120443 | 119845 | 328748 |  | -330
New Mexico | 18.986 | 95.694 |  | 0.687 | 115.367 | 17 | 81 | (3) | 98 | New Mexico | 18986 | 95694 | 687 | 115367 |  | -98
New York | 407.219 | 34.458 |  | 4560 | 5000 | 295 | 71 | 4180 | 4540 | New York | 407219 | 34458 | 4556625 | 4998302 |  | -4540
North Carolina | 118.076 | 56.721 |  | 59.015 | 233.812 | 134 | 62 | 81 | 276 | North Carolina | 118076 | 56721 | 59015 | 233812 |  | -276
North Dakota | 14.631 | 15.184 |  | 5.492 | 35.307 | 24 | 14 | 6 | 45 | North Dakota | 14631 | 15184 | 5492 | 35307 |  | -45
Ohio | 410.177 | 48.456 |  | 2700 | 3160 | 419 | 45 | 3510 | 3970 | Ohio | 410177 | 48456 | 2704418 | 3163051 |  | -3970
Oklahoma | 33.433 | 25.641 |  | 53.098 | 112.172 | 33 | 26 | 76 | 134 | Oklahoma | 33433 | 25641 | 53098 | 112172 |  | -134
Oregon | 17.846 | 96.809 |  | 0.57 | 115.225 | 19 | 43 | 1 | 63 | Oregon | 17846 | 96809 | 570 | 115225 |  | -63
Pennsylvania | 158.893 | 77.4 |  | 2400 | 2630 | 166 | 58 | 2340 | 2560 | Pennsylvania | 158893 | 77400 | 2396716 | 2633009 |  | -2560
Rhode Island | 2.804 | 246.163 |  | 1.324 | 250.291 | 3 | 190 | 1 | 195 | Rhode Island | 2804 | 246163 | 1324 | 250291 |  | -195
South Carolina | 36.658 | 6.348 |  | 1.547 | 44.553 | 44 | 9 | 1 | 54 | South Carolina | 36658 | 6348 | 1547 | 44553 |  | -54
South Dakota | 19.93 | 62.92 |  | 62.605 | 145.455 | 21 | 56 | 18 | 95 | South Dakota | 19930 | 62920 | 62605 | 145455 |  | -95
Tennessee | 121.726 | 5.776 |  | 381.005 | 508.507 | 110 | 6 | 423 | 539 | Tennessee | 121726 | 5776 | 381005 | 508507 |  | -539
Texas | 265.566 | 160.803 |  | 144.807 | 571.176 | 277 | 167 | 172 | 616 | Texas | 265566 | 160803 | 144807 | 571176 |  | -616
Utah | 11.802 | 329.471 |  | 435.287 | 776.56 | 14 | 503 | 1 | 518 | Utah | 11802 | 329471 | 435287 | 776560 |  | -518
Vermont | 5.54 | 4.311 |  | 298.374 | 308.225 | 6 | 2 | 296 | 303 | Vermont | 5540 | 4311 | 298374 | 308225 |  | -303
Virginia | 69.059 | 96.86 |  | 86.343 | 252.262 | 87 | 60 | 87 | 233 | Virginia | 69059 | 96860 | 86343 | 252262 |  | -233
Washington | 26.973 | 129.299 |  | 3.045 | 159.317 | 26 | 126 | 1 | 154 | Washington | 26973 | 129299 | 3045 | 159317 |  | -154
West Virginia | 12.869 | 10.249 |  | 227.204 | 250.322 | 16 | 49 | 261 | 326 | West Virginia | 12869 | 10249 | 227204 | 250322 |  | -326
Wisconsin | 216.178 | 145.055 |  | 1790 | 2150 | 220 | 189 | 2120 | 2520 | Wisconsin | 216178 | 145055 | 1785278 | 2146511 |  | -2520
See footnotes at end of table. | [9 empty] | Wyoming | 729 | 29248 | 1080 | 31057 |  | 0
TABLE 7—Continued | [9 empty] | Other | 64331 | 160997 | 399409 | 624737 |  | 0
DISTRIBUTION OF DOMESTIC AND IMPORTED EVAPORATED AND ROCK SALT IN THE UNITED STATES, BY DESTINATION1, 2 | [10 empty] | 4346546 | 4740509 | 24938431 | 34025486 | 0 | 0
(Thousand metric tons)
| 2007 |  |  |  |  | 2008
| Evaporated |  |  |  |  | Evaporated
| Vacuum and |  |  |  |  | Vacuum and
Destination | open pans | Solar |  | Rock | Total | open pans | Solar | Rock | Total
Wyoming | 1.08 | 29.248 |  | 1.08 | 31.408 | 1 | 37 | (3) | 38 | Wyoming
Other4 | 64.331 | 160.997 |  | 399.409 | 624.737 | 78 | 182 | 457 | 718 | Other4
Total5 | 4350 | 4760 | r | 24900 | 34000 | 4330 | 4940 | 27500 | 36800
rRevised. --Zero.
1Data are rounded to no more than three significant digits; may not add to totals shown.
2Each salt type includes domestic and imported quantities. Brine is excluded because brine is not shipped out of State.
3Less than ½ unit.
4Includes shipments to overseas areas administered by the United States, Puerto Rico, exports, and some shipments to unspecified destinations.
5Because data include salt imported, purchased, and/or sold from inventory from regional distribution centers, data for evaporated and rock salt
distributed by State may differ from totals shown in tables 1 and 3, which are derived from plant reports at salt production locations. Data may
differ from totals shown in table 5 because of changes in inventory and/or incomplete data reporting.

## T8
TABLE 8
AVERAGE VALUE OF SALT, BY PRODUCT FORM AND TYPE1, 2
(Dollars per metric ton)
Vacuum
and
Product form | open pans | Solar |  | Rock | Brine
2007:
Bulk | 109.46 | 31.28 | r | 26.59 | 7.11
Compressed pellets | 160.74 | 134.83 |  | XX | XX
Packaged | 175.35 | 84.45 |  | 89.66 | XX
Average3 | 154.95 | 61.5 | r | 27.84 | 7.11
Pressed blocks | 120.67 | 114.01 |  | 131.27 | XX
2008:
Bulk | 120.7 | 38.16 |  | 30.25 | 10.25
Compressed pellets | 166.74 | 137.72 |  | XX | XX
Packaged | 178.4 | 88.25 |  | 109.46 | XX
Average3 | 158.42 | 64.53 |  | 31.39 | 10.25
Pressed blocks | 128.31 | 118.66 |  | 104.78 | XX
rRevised. XX Not applicable.
1Net selling value, free on board plant, excluding container costs.
2Data are rounded to no more than three significant digits; may not add to
totals shown.
3Salt value data reported prior to 1984 were an aggregate value per metric
ton of bulk, compressed pellets, and packaged salt. For time series
continuity, an average of these three types of product forms is presented
that is based on the aggregated values and quantities of the product form
for each type of salt listed in table 3.

## T9
TABLE 9
U.S. EXPORTS OF SALT, BY COUNTRY1
(Thousand metric tons and thousand dollars)
| 2007 |  |  |  | 2008
Country | Quantity |  | Value2 |  | Quantity | Value2
Canada | 588 |  | 38000 |  | 896 | 42200
China | 17 |  | 692 |  | 6 | 878
Colombia | 7 |  | 545 |  | 2 | 409
Costa Rica | 4 |  | 294 |  | 2 | 303
Dominican Republic | 2 |  | 236 |  | 1 | 359
Germany | 4 |  | 2090 |  | 1 | 271
Honduras | 7 |  | 787 |  | 4 | 515
Japan | 40 |  | 2970 |  | 9 | 2230
Korea, Republic of | 11 |  | 494 |  | 1 | 347
Malaysia | 5 |  | 140 |  | 3 | 558
Mexico | 67 |  | 4140 |  | 36 | 6030
Netherlands | 32 |  | 903 |  | 31 | 2190
Philippines | 4 |  | 131 |  | 2 | 190
Saudi Arabia | 6 |  | 1330 |  | 5 | 1230
United Kingdom | 1 |  | 273 |  | 6 | 519
Other | 38 | r | 6570 | r | 20 | 7690
Total | 833 |  | 59600 |  | 1030 | 65900
rRevised.
1Data are rounded to no more than three significant digits; may not add to
totals shown. (The Harmonized Tariff Schedule of the United States code
for salt is 2501.00.0000.)
2Free alongside ship value at U.S. ports.
Source: U.S. Census Bureau.

## T10
TABLE 10
U.S. EXPORTS OF SALT, BY CUSTOMS DISTRICT1
(Thousand metric tons and thousand dollars)
| 2007 |  | 2008
District | Quantity | Value2 | Quantity | Value2
Anchorage, AK | 3 | 634 | 2 | 358
Buffalo, NY | 38 | 6290 | 34 | 6680
Cleveland, OH | 107 | 5450 | (3) | 107
Detroit, MI | 280 | 12800 | 719 | 22100
El Paso, TX | 2 | 166 | 1 | 169
Great Falls, MT | 3 | 653 | 1 | 445
Houston, TX | 48 | 3730 | 43 | 4100
Laredo, TX | 37 | 2900 | 27 | 4960
Los Angeles, CA | 85 | 4330 | 26 | 4810
Miami, FL | 15 | 1400 | 4 | 1380
Mobile, AL | 2 | 312 | (3) | 75
New York, NY | 12 | 2370 | 9 | 3470
Nogales, AZ | 2 | 125 | 1 | 305
Norfolk, VA | 4 | 546 | 1 | 551
Ogdensburg, NY | 23 | 3470 | 21 | 3440
Pembina, ND | 7 | 865 | 3 | 883
San Diego, CA | 26 | 968 | 6 | 580
San Francisco, CA | 9 | 969 | 3 | 596
Seattle, WA | 18 | 1930 | 8 | 1620
St. Albans, VT | 7 | 901 | 6 | 726
Other4 | 114 | 8790 | 116 | 8560
Total | 833 | 59600 | 1030 | 65900
1Data are rounded to no more than three significant digits; may not add
to totals shown. (The Harmonized Tariff Schedule of the United States
code for salt is 2501.00.0000.)
2Free alongside ship value at U.S. ports.
3Less than ½ unit.
4Unknown but assumed to be rail and/or truck shipments to Canada
through various points of departure. Also includes minor shipments through
15 other customs districts.
Source: U.S. Census Bureau.

## T11
TABLE 11
U.S. IMPORTS FOR CONSUMPTION OF SALT, BY COUNTRY1
(Thousand metric tons and thousand dollars)
| 2007 |  | 2008
Country | Quantity | Value2 | Quantity | Value2
Australia | 2 | 251 | 2 | 187
Bahamas, The | 469 | 5530 | 578 | 7510
Belgium | 2 | 531 | 2 | 709
Brazil | 153 | 1990 | 393 | 9500
Canada | 4220 | 81000 | 4740 | 107000
Chile | 2090 | 29400 | 4680 | 67100
China | 12 | 2800 | 13 | 2150
Colombia | 5 | 646 | 4 | 650
Egypt | 94 | 1540 | 620 | 5770
France | 59 | 7970 | 82 | 13400
Germany | 4 | 1270 | 2 | 1260
Israel | 2 | 921 | 11 | 1930
Italy | 66 | 1980 | 62 | 3440
Korea, Republic of | 4 | 833 | 4 | 981
Mexico | 828 | 17000 | 1180 | 31900
Netherlands | 84 | 3250 | 100 | 4690
Netherlands Antilles | 208 | 3940 | 154 | 2970
New Zealand | 3 | 303 | 2 | 178
Pakistan | 3 | 544 | 15 | 575
Peru | 191 | 1570 | 587 | 6270
South Africa | 6 | 916 | 2 | 1210
Spain | 5 | 3830 | 30 | 3470
United Kingdom | 117 | 1780 | 497 | 5890
Other | 5 | 1040 | 121 | 3510
Total | 8640 | 171000 | 13900 | 282000
1Data are rounded to no more than three significant digits; may not add to
totals shown. (The Harmonized Tariff Schedule of the United States code
for salt is 2501.00.0000.)
2Customs value only.
Source: U.S. Census Bureau.

## T12
TABLE 12
U.S. IMPORTS OF SALT, BY CUSTOMS DISTRICT1
(Thousand metric tons and thousand dollars)
| 2007 |  | 2008
District | Quantity | Value2 | Quantity | Value2
Anchorage, AK | 25 | 844 | 21 | 1330
Baltimore, MD | 775 | 20000 | 1170 | 25400
Boston, MA | 727 | 9490 | 1480 | 18300
Buffalo, NY | 35 | 996 | 29 | 924
Charleston, SC | 96 | 1540 | 103 | 2060
Chicago, IL | 735 | 13000 | 1050 | 16800
Cleveland, OH | 276 | 6970 | 190 | 6790
Columbia-Snake, OR | 155 | 4380 | 165 | 5340
Dallas-Fort Worth, TX | (3) | 111 | 2 | 415
Detroit, MI | 964 | 19100 | 1550 | 33000
Duluth, MN | 9 | 582 | 56 | 4860
Great Falls, MT | 2 | 414 | 8 | 702
Los Angeles, CA | 108 | 4450 | 164 | 5130
Miami, FL | 1 | 201 | 2 | 412
Milwaukee, WI | 1360 | 19200 | 1090 | 16300
Minneapolis, MN | 176 | 2880 | 144 | 2560
New Orleans, LA | 1 | 499 | 1120 | 23500
New York, NY | 1150 | 25100 | 2010 | 33900
Norfolk, VA | 13 | 173 | 71 | 1470
Ogdensburg, NY | 91 | 2330 | 382 | 20800
Pembina, ND | 12 | 688 | 5 | 851
Philadelphia, PA | 682 | 9940 | 930 | 13200
Portland, ME | 615 | 9910 | 1290 | 20400
Providence, RI | 177 | 3490 | 227 | 3450
San Diego, CA | 3 | 770 | 6 | 1010
San Francisco, CA | 4 | 632 | 1 | 1080
San Juan, PR | 5 | 675 | 4 | 674
Savannah, GA | 33 | 2520 | 56 | 2260
Seattle, WA | 7 | 1230 | 16 | 1630
St. Albans, VT | 2 | 378 | 6 | 747
St. Louis, MO | 3 | 229 | 48 | 3220
Tampa, FL | 361 | 5780 | 367 | 6410
Wilmington, NC | 31 | 911 | 113 | 5320
Other3 | 3 | 1440 | 3 | 1890
Total | 8640 | 171000 | 13900 | 282000
1Data are rounded to no more than three significant digits; may not add to
totals shown. (The Harmonized Tariff Schedule of the United States code
for salt is 2501.00.0000.)
2Customs value only.
3Includes imports through 6 other customs districts.
Source: U.S. Census Bureau.

## T13
TABLE 13
SALT: WORLD PRODUCTION, BY COUNTRY1, 2
(Thousand metric tons)
Country3 | 2004 |  | 2005 |  | 2006 |  | 2007 |  | 2008e
Afghanistan, rock salte | 13 |  | 12 |  | 12 |  | 12 |  | 12
Albaniae | 24.783 | 4 | 25 |  | 25 |  | 25 |  | 25
Algeria, brine and sea salt | 183 |  | 197 |  | 259.596 |  | 183.189 |  | 201.603 | 4
Angolae | 30 |  | 30 |  | 35 |  | 35 |  | 35
Argentina | 1371.969 |  | 1845.833 |  | 1917.656 |  | 2357.674 | r | 2000
Armenia | 31.6 |  | 34.7 |  | 37 |  | 34.8 |  | 37.3 | 4
Australia, salt and marine salt | 11088 |  | 12444 |  | 11424 | r | 10855 | r | 11000
Austria, rock and brine | 1030.234 |  | 1024.04 |  | 807.278 | r | 741.685 | r | 800
Azerbaijan | 9.234 |  | 11.202 |  | 12.209 |  | 7.127 | r | 7
Bahamas, The | 1269.209 |  | 1270 |  | 1151.547 |  | 578.389 |  | 600
Bangladesh, marine salte, 5 | 350 |  | 350 |  | 350 |  | 360 |  | 350
Belarus | 1833 |  | 1839 |  | 1900 | e | 2000 | e | 2000
Bolivia | 0.869 |  | 0.552 |  | 0.688 | r | 1.545 | r | 1.5
Bosnia and Herzegovina | 260.5 |  | 392.24 |  | 416.305 |  | 502.487 | r | 500
Botswana6 | 208.319 |  | 210 |  | 210 | e | 210 | e | 210
Brazil:
Brine salt | 5205.968 |  | 5519.618 |  | 5122.197 |  | 5300 |  | 5300
Rock salt | 1442 |  | 1559 |  | 1624 |  | 1625 |  | 1600
Total | 6647.968 |  | 7078.618 |  | 6746.197 |  | 6925 |  | 6900
Bulgaria | 1900 |  | 1900 |  | 2000 |  | 2000 | e | 2000
Burkina Fasoe | 5 |  | 5 |  | 5 |  | 5 |  | 5
Burma, brine salt | 58.395 | r | 116.768 | r | 84.208 | r | 71.323 | r | 54.355 | 4
Cambodiae | 40 |  | -- |  | 5.9 |  | 76.7 |  | 75
Canada | 14096 |  | 13643 |  | 14389.096 |  | 11862.466 | r | 14386 | p, 4
Cape Verdee | 1.6 |  | 1.6 |  | 1.6 |  | 1.6 |  | 1.6
Chile | 4938.928 |  | 6067.583 |  | 4580.471 |  | 4403.743 |  | 6431.029 | 4
China | 37100.7 |  | 46610 |  | 56630 |  | 59760 |  | 59520 | 4
Colombia:
Marine salt | 294.343 |  | 428.957 |  | 389.63 |  | 309.557 | r | 310
Rock salt | 231.721 |  | 215.962 |  | 248.245 |  | 204.09 | r | 204
Total | 526.064 |  | 644.919 |  | 637.875 |  | 513.647 | r | 514
Costa Rica, marine salte | 20 |  | 20 |  | 20 |  | 20 |  | 10
Croatia | 23 | e | 36.97 |  | 29.589 |  | 32.536 |  | 32.5
Cuba | 408 | r | 351 | r | 266 | r | 142 | r | 140
Denmark, salese | 610 |  | 610 |  | 600 |  | 600 |  | 600
Djiboutie | 26 |  | 53 | r | 78 | r | 98 | r | 118
Dominican Republic, marine salte | 50 |  | 50 |  | 50 |  | 50 |  | 50
Ecuadore | 75 |  | 75 |  | 75 |  | 75 |  | 75
Egypte | 1010 | r | 1200 | r | 1200 | r | 1200 | r | 1200
El Salvador, marine salte | 31.4 |  | 31.4 |  | 30 |  | 30 |  | 30
Eritrea, marine salte | 30.754 | 4 | 63 |  | 60 |  | 60 |  | 60
Ethiopia, rock salt5 | 200 |  | 87.354 |  | 218 |  | 240 | r | 260
France, all sources7 | 6910 |  | 6730 |  | 8718.167 |  | 6139.84 |  | 6100
Georgiae | 30 |  | 30 |  | 30 |  | 30 |  | 30
Germany:
Industrial brines | 10432.259 |  | 9904.396 |  | 9589.589 |  | 7540.178 | r | 8000
Rock salt and other | 7833.147 |  | 8834.275 |  | 9663.494 |  | 7819.069 | r | 8000
Salt, evaporated, includes marine salt | 572.228 |  | 594.161 |  | 593.226 |  | 318.283 | r | 350
Total | 18837.634 |  | 19332.832 |  | 19846.309 |  | 15677.53 | r | 16400
See footnotes at end of table.
TABLE 13—Continued
SALT: WORLD PRODUCTION, BY COUNTRY1, 2
(Thousand metric tons)
Country3 | 2004 |  | 2005 |  | 2006 |  | 2007 |  | 2008e
Ghanae | 265 |  | 250 | r | 250 | r | 250 | r | 250
Greecee | 150 |  | 150 |  | 150 |  | 150 |  | 150
Guadeloupee | 49 |  | 49 |  | 49 |  | 49 |  | 49
Guatemalae | 60 |  | 60 |  | 50 |  | 50 |  | 50
Guineae | 15 |  | 15 |  | 15 |  | 15 |  | 15
Hondurase | 42 |  | 42 |  | 40 |  | 40 |  | 40
Icelande | 4.6 |  | 4.6 |  | 4.5 |  | 4.5 |  | 4.5
India:e
Marine salt | 15000 |  | 15500 |  | 15500 |  | 16000 |  | 16000
Rock salt | 3 |  | 3 |  | 3 |  | 3 |  | 3
Total | 15000 |  | 15500 |  | 15500 |  | 16000 |  | 16000
Indonesiae | 680 |  | 680 |  | 700 |  | 700 |  | 700
Iran8 | 1791 |  | 2009 |  | 2000 | e | 2000 | e | 2000
Iraqe | 50 |  | 25 |  | 25 |  | 25 |  | 25
Israel | 384.886 |  | 406.109 |  | 434.457 |  | 399.904 | r | 400
Italy, all sources9 | 2876.469 |  | 3475.734 |  | 3437.684 |  | 2214.133 |  | 2200
Jamaicae | 19 |  | 19 |  | 19 |  | 19 |  | 19
Japan | 1225 |  | 1227 |  | 1166 |  | 1190 | e | 1200
Jordan | 28.7 |  | 29.5 |  | 28.8 |  | 17 | r | 29
Kazakhstan, salt and sodium chloride | 347.85 |  | 178.167 |  | 416.68 |  | 227.643 |  | 225
Kenya, crude salt | 60 |  | 52 |  | 60 | e | 60 | e | 60
Korea, Northe | 500 |  | 500 |  | 500 |  | 500 |  | 500
Korea, Republic ofe | 800 |  | 800 |  | 800 |  | 800 |  | 800
Kuwaite | 10.2 | r | 8.1 | r | 13.2 | r | 14 | r | 15
Laos, rock salt | 15 |  | 34.139 |  | 35 | e | 35 | e | 35
Lebanone | 3.5 |  | 3.5 |  | 3.5 |  | 3.5 |  | 3.5
Libyae | 40 |  | 40 |  | 40 |  | 40 |  | 40
Madagascare | 55 |  | 65 |  | 75 |  | 75 |  | 75
Malie | 6 |  | 6 |  | 6 |  | 6 |  | 6
Malta, marine salte | (10) |  | (10) |  | (10) |  | (10) |  | (10)
Martiniquee | 200 |  | 200 |  | 200 |  | 200 |  | 200
Mauritania | (10) |  | (10) | e | (10) |  | (10) |  | 0.57 | 4
Mauritius | 7 |  | 7.9 |  | 8.6 |  | 7.8 |  | 7.8
Mexico | 8565.52 |  | 9507.623 |  | 8371 |  | 8400 | e | 8808.714 | 4
Mongolia, mine output | 1.55 |  | 1.896 |  | 1.154 |  | 1.143 |  | 1
Montenegro, sea water evaporate | 20 | 11 | 15 | 11 | 5 |  | 20 | r, e | 25.2
Morocco, marine and rock salt | 253.8 |  | 254 |  | 250 |  | 250 | e | 250
Mozambique, marine salte | 80 |  | 80 |  | 80 |  | 80 |  | 80
Namibia, marine salt | 754.351 |  | 573.248 |  | 603.501 |  | 800 | r | 800
Nepale, 12 | 4 |  | 2 |  | -- |  | -- |  | --
Netherlandse | 5000 |  | 5000 |  | 5000 |  | 5000 |  | 5000
Netherlands Antillese | 500 |  | 500 |  | 500 |  | 500 |  | 500
New Zealande | 70 |  | 100 |  | 100 |  | 100 |  | 100
Nicaragua, marine salte | 30 |  | 30 |  | 30 |  | 30 |  | 30
Nigere | 2 |  | 1.269 | 4 | 1.3 |  | 1.3 |  | 1.3
Oman | 12.4 |  | 10.9 |  | 11 |  | 10.452 | r | 10.444 | 4
See footnotes at end of table.
TABLE 13—Continued
SALT: WORLD PRODUCTION, BY COUNTRY1, 2
(Thousand metric tons)
Country3 | 2004 |  | 2005 |  | 2006 |  | 2007 |  | 2008e
Pakistan:5
Marine salte | 12 |  | 14 |  | 13 |  | 13 | r | 13
Rock salt | 1640 |  | 1648 |  | 2008 | r | 1620 |  | 1620
Total | 1652 |  | 1662 |  | 2021 | r | 1633 | r | 1630
Panama, marine salte | 18 |  | 18 |  | 18 |  | 18 |  | 18
Peru | 1248.898 |  | 1254.898 |  | 1253.215 |  | 1185.273 |  | 1276.274 | 4
Philippines, marine salt | 427.62 |  | 420.95 |  | 418.21 | r | 437.689 | r | 440
Poland:
Rock salt | 1099 |  | 1123 |  | 1130 |  | 591 |  | 590
Recovered from brine | 4043 |  | 3762 | r | 3825 |  | 3800 | e | 3800
Total | 5142 |  | 4885 | r | 4955 |  | 4391 |  | 4390
Portugal, rock salt | 661.704 |  | 597.945 |  | 586.19 |  | 590 | e | 600
Romania:
Rock salt | 43 |  | 46 |  | 47 | r | 51 | r | 50
Other | 2357 |  | 2374 |  | 2574.147 |  | 2424.783 |  | 2425 | 4
Total | 2400 |  | 2420 |  | 2621.147 | r | 2475.783 | r | 2475 | 4
Russia | 2900 |  | 2700 |  | 2900 | r | 2200 |  | 2200
Saudi Arabia | 1530 |  | 1738 |  | 1752 |  | 1800 | e | 1900
Senegal | 168 | r | 134 | r | 199 | r | 212 | r | 200
Serbia | 50 | 11 | 35 | r, e, 11 | 29.847 | r | 30.023 | r | 30
Slovakia | 121.6 |  | 150.85 |  | 150 | e | 150 | e | 150
Slovenia | 1 | e | 0.803 |  | 1.624 |  | 2 | e | 2
South Africa | 332.673 |  | 399.087 |  | 464.909 |  | 411.511 | r | 415.998 | 4
Spain:
Marine and other evaporated salt | 1336.358 |  | 1350 |  | 1350 | e | 1350 | e | 1350
Rock salt | 2656.904 |  | 3200 |  | 3200 | e | 3200 | e | 3200
Total | 3993.262 |  | 4550 |  | 4550 | e | 4550 | e | 4550
Sri Lankae | 79 |  | 80 |  | 87.56 | r | 70.209 | r | 70
Sudan | 45 | r, e | 30 | r, e | 11.638 | r | 22.922 | r | 23
Switzerlande | 300 |  | 300 |  | 300 |  | 300 |  | 300
Syria | 141.445 |  | 110 |  | 133 |  | 81 | r | 80.5
Tanzania | 57.062 |  | 135.41 | r | 34.798 | r | 35.224 | r | 36
Thailand:
Rock salt | 1031.2 |  | 1074.214 |  | 1008.251 |  | 1010 | e | 1000
Othere | 100 |  | 100 |  | 100 |  | 100 |  | 100
Total | 1131.2 |  | 1174.214 |  | 1108.251 |  | 1110 | e | 1100
Tunisia, marine salt | 1117 |  | 1132 |  | 1127 |  | 933 | r | 859.1 | 4
Turkey | 2158 |  | 2253 |  | 2800 |  | 1500 | r | 1500
Turkmenistane | 215 |  | 215 |  | 215 |  | 215 |  | 215
Ugandae | 5 |  | 5 |  | 5 |  | 5 |  | 5
Ukraine | 4393 |  | 4811 |  | 5996 |  | 5548 |  | 5500
United Kingdom:e
Brine salt13, 14 | 2800 |  | 2800 |  | 2800 |  | 2800 |  | 2800
Rock salt | 2000 |  | 2000 |  | 2000 |  | 2000 |  | 2000
Other salt14 | 1000 |  | 1000 |  | 1000 |  | 1000 |  | 1000
Total | 5800 |  | 5800 |  | 5800 |  | 5800 |  | 5800
See footnotes at end of table.
TABLE 13—Continued
SALT: WORLD PRODUCTION, BY COUNTRY1, 2
(Thousand metric tons)
Country3 | 2004 |  | 2005 |  | 2006 |  | 2007 |  | 2008e
United States, including Puerto Rico:
United States:
Brine | 20500 |  | 19900 |  | 19800 |  | 19700 |  | 18900 | 4
Rock salt | 18300 |  | 17700 |  | 16500 |  | 16800 |  | 19800 | 4
Solar salt | 3520 |  | 3430 |  | 3640 |  | 3650 | r | 4110 | 4
Vacuum and open pan | 4100 |  | 4170 |  | 4450 |  | 4420 |  | 4470 | 4
Puerto Ricoe | 45 |  | 45 |  | 45 |  | 45 |  | 45
Total | 46500 |  | 45200 |  | 44400 |  | 44600 | r | 47300 | 4
Venezuelae | 350 |  | 350 |  | 350 |  | 350 |  | 350
Vietnam | 906 |  | 898 |  | 955 |  | 960 | e | 950
Yemen | 88 |  | 90 | e | 100 |  | 100 | e | 100
Grand total | 235000 | r | 250000 |  | 261000 | r | 250000 | r | 258000
eEstimated. pPreliminary. rRevised. -- Zero.
1World totals, U.S. data, and estimated data are rounded to no more than three significant digits; may not add to totals shown.
2Table includes data available through July 14, 2009.
3Salt is produced in many other countries, but quantities are relatively insignificant and reliable production data are not available.
Some salt brine production data for manufacture of chlorine, caustic soda, and soda ash are not reported because of incomplete
data reporting by many countries.
4Reported figure.
5Year ending June 30 of that stated.
6From natural soda ash production.
7Includes marine and rock salt and salt solution.
8Year beginning March 21 of that stated.
9Includes marine salt.
10Less than ½ unit.
11Montenegro and Serbia formally declared independence in June 2006 from each other and dissolved their union.
12Does not include production from Sardinia and Sicily, which is estimated to be 200,000 metric tons per year.
13Year ending July 15 of that stated.
14Data captioned “Brine salt” for the United Kingdom are the quantities of salt obtained from the evaporation of brine; that
captioned “Other salt” are for salt content of brines used for purposes other than production of salt.