## Text
This file includes the report as it appears in the USGS Minerals Yearbook 2010.
Silica in 2010
This workbook includes an embedded Word document and 10 tables (see tabs below).
This icon is linked to an embedded text document. Double-click on the icon to view the text document.
Final release: October 12, 2012.

## T1
TABLE 1
SALIENT U.S. SILICA STATISTICS1
(Thousand metric tons and thousand dollars unless otherwise specified)
| 2006 | 2007 | 2008 |  | 2009 | 2010
Industrial sand and gravel:2
Sold or used:
Quantity:
Sand | 28200 | 29000 | 29300 |  | 24000 | 29300
Gravel | 725 | 1010 | 1110 |  | 565 | 582
Total | 28900 | 30100 | 30400 |  | 24600 | 29900
Value:
Sand | 745000 | 810000 | 909000 |  | 762000 | 1020000
Gravel | 13400 | 21300 | 28000 |  | 21000 | 14900
Total | 759000 | 832000 | 937000 | r | 783000 | 1030000
Exports:
Quantity | 3830 | 3020 | 3100 |  | 2150 | 3950
Value | 183000 | 242000 | 260000 |  | 175000 | 323000
Imports for consumption:
Quantity | 855 | 511 | 355 |  | 95 | 131
Value | 21000 | 24000 | 23500 |  | 8080 | 19700
Processed tripoli:3
Quantity metric tons | 76000 | 96400 | 132000 |  | 79700 | 110000
Value | 17500 | 17400 | 17100 |  | 16400 | 20000
Special silica stone:
Crude production:
Quantity metric tons | 227 | 231.0600195 | W |  | W | W
Value | 992 | 1020 | W |  | W | W
Sold or used:
Quantity metric tons | 328 | 508 | W |  | W | W
Value | 1460 | 823 | W |  | W | W
rRevised. W Withheld to avoid disclosing company proprietary data.
1Data are rounded to no more than three significant digits; may not add to totals shown.
2Excludes Puerto Rico.
3Includes amorphous silica and Pennsylvania rottenstone.

## T2
TABLE 2
INDUSTRIAL SAND AND GRAVEL SOLD OR USED IN THE UNITED STATES, BY GEOGRAPHIC DIVISION1
| 2009 |  |  |  | 2010
| Quantity |  |  |  | Quantity
| (thousand | Percentage | Value | Percentage | (thousand | Percentage | Value | Percentage
Geographic region | metric tons) | of total | (thousands) | of total | metric tons) | of total | (thousands) | of total
Northeast:
New England | 130 | (2) | 4510 | (2) | 127 | (2) | 6380 | 1
Middle Atlantic | 1670 | 6.78 | 48200 | 6.15 | 1440 | 5 | 47000 | 5
Midwest:
East North Central | 8470 | 34.47 | 266000 | 33.97 | 9910 | 33 | 346000 | 33
West North Central | 2630 | 10.72 | 113000 | 14.47 | 4600 | 15 | 163000 | 16
South:
South Atlantic | 3480 | 14.17 | 89900 | 11.47 | 3480 | 12 | 93400 | 9
East South Central | 1210 | 4.92 | 39200 | 5 | 1290 | 4 | 40900 | 4
West South Central | 4780 | 19.46 | 164000 | 20.92 | 6880 | 23 | 274000 | 26
West:
Mountain | 531 | 2.16 | 12600 | 1.61 | 500 | 2 | 14000 | 1
Pacific | 1670 | 6.78 | 45600 | 5.82 | 1680 | 6 | 49900 | 5
Total | 24600 | 100 | 783000 | 100 | 29900 | 100 | 1030000 | 100
1Data are rounded to no more than three significant digits; may not add to totals shown.
2Less than ½ unit.

## T3
TABLE 3
INDUSTRIAL SAND AND GRAVEL SOLD OR USED IN
THE UNITED STATES, BY STATE1
(Thousand metric tons and thousand dollars)
| 2009 |  | 2010
State | Quantity | Value | Quantity | Value
Alabama | 370 | 11200 | 386 | 10400
Arizona | W | W | W | W
Arkansas | W | W | W | W
California | 1300 | 35800 | 1320 | 39400
Colorado | W | W | W | W
Florida | 431 | 8270 | 173 | 3980
Georgia | 775 | 19300 | 670 | 17800
Idaho | W | W | W | W
Illinois | 3440 | 104000 | 4370 | 148000
Indiana | W | W | W | W
Iowa | W | W | W | W
Kansas | W | W | W | W
Louisiana | 682 | 25900 | 629 | 25600
Michigan | 1330 | 27700 | 1260 | 27300
Minnesota | W | W | 1940 | 100000
Mississippi | W | W | -- | --
Missouri | 763 | 28900 | 608 | 20000
Nebraska | W | W | W | W
Nevada | W | W | W | W
New Jersey | 906 | 30200 | 918 | 33600
New York | W | W | W | W
North Carolina | 1300 | 28000 | 1400 | 30900
North Dakota | W | W | W | W
Ohio | 849 | 26300 | 821 | 27800
Oklahoma | 1410 | 40300 | 1900 | 57200
Pennsylvania | 618 | 15600 | 524 | 13400
Rhode Island | W | W | W | W
South Carolina | 441 | 14000 | 530 | 14700
Tennessee | 783 | 27100 | 907 | 30500
Texas | 2130 | 84400 | 3610 | 162000
Virginia | W | W | W | W
Washington | W | W | W | W
West Virginia | 241 | 14700 | 277 | 17300
Wisconsin | 2730 | 105000 | 3390 | 142000
Other | 4070 | 137000 | 10600 | 317000
Total | 24600 | 783000 | 29900 | 1030000
W Withheld to avoid disclosing company proprietary data; included in
“Other.” -- Zero.
1Data are rounded to no more than three significant digits; may not add
to totals shown.

## T4
TABLE 4
INDUSTRIAL SAND AND GRAVEL PRODUCTION IN THE UNITED
STATES IN 2010, BY SIZE OF OPERATION1
Quantity
| Number of | Percentage | (thousand | Percentage
Size range | operations | of total | metric tons) | of total
Less than 25,000 | 21 | 18 | 207 | (2)
25,000 to 49,999 | 17 | 15 | 586 | 2
50,000 to 99,999 | 14 | 12 | 938 | 3
100,000 to 199,999 | 15 | 13 | 1850 | 6
200,000 to 299,999 | 9 | 8 | 1930 | 6
300,000 to 399,999 | 8 | 7 | 2490 | 8
400,000 to 499,999 | 5 | 4 | 1980 | 7
500,000 to 599,999 | 8 | 7 | 3930 | 13
600,000 to 699,999 | 4 | 3 | 2340 | 8
700,000 and more | 15 | 13 | 13700 | 46
Total | 116 | 100 | 29900 | 100
1Data are rounded to no more than three significant digits; may not add to totals shown.
2Less than ½ unit.

## T5
TABLE 5
NUMBER OF INDUSTRIAL SAND AND GRAVEL OPERATIONS AND PROCESSING PLANTS
IN THE UNITED STATES IN 2010, BY GEOGRAPHIC DIVISION
| Mining operations on land |  |  |  | Total
|  |  | Stationary | Dredging | active
Geographic region | Stationary | Portable | and portable | operations | operations
Northeast:
New England | 1 | -- | -- | -- | 1
Middle Atlantic | 4 | -- | -- | 3 | 7
Midwest:
East North Central | 23 | -- | -- | 3 | 26
West North Central | 9 | -- | -- | 3 | 12
South:
South Atlantic | 16 | 1 | -- | 5 | 22
East South Central | 7 | -- | -- | 2 | 9
West South Central | 17 | -- | -- | 7 | 24
West:
Mountain | 4 | -- | -- | -- | 4
Pacific | 11 | -- | -- | -- | 11
Total | 92 | 1 | -- | 23 | 116
-- Zero.

## T6A
TABLE 6
INDUSTRIAL SAND AND GRAVEL SOLD OR USED BY U.S. PRODUCERS IN 2010, BY MAJOR END USE1
| Northeast |  |  | Midwest |  |  | South
|  |  | Unit |  |  | Unit |  |  | Unit
| Quantity |  | value2 | Quantity |  | value2 | Quantity |  | value2
| (thousand | Value | (dollars | (thousand | Value | (dollars | (thousand | Value | (dollars
Major use | metric tons) | (thousands) | per ton) | metric tons) | (thousands) | per ton) | metric tons) | (thousands) | per ton)
Sand:
Glassmaking:
Containers | W | W | 24.07 | 1060 | 16700 | 15.79 | 1770 | 37500 | 21.25
Flat, plate and window | 134 | 2940 | 21.9 | 851 | 17300 | 20.34 | 1070 | 23900 | 22.39
Specialty | 103 | 3470 | 33.65 | 155 | 5370 | 34.62 | 152 | 5990 | 39.43
Fiberglass, unground | W | W | 22.42 | 132 | 2190 | 16.58 | 362 | 8670 | 23.95
Fiberglass, ground | -- | -- | -- | 30 | 1980 | 66.07 | 387 | 18800 | 48.55
Foundry:
Molding and core, unground | 72 | 2300 | 31.99 | 2460 | 47500 | 19.31 | 554 | 11800 | 21.32
Molding and core, ground | -- | -- | -- | 6 | 886 | 147.67 | W | W | 119
Refractory | (3) | 29 | -- | 20 | 719 | 35.95 | 23 | 1130 | 48.91
Metallurgical, flux for metal smelting | -- | -- | -- | -- | -- | -- | (3) | W | --
Abrasives:
Blasting | W | W | 22.32 | 40 | 1790 | 44.75 | 306 | 12600 | 41.07
Scouring cleaners (ground) | -- | -- | -- | (3) | 59 | -- | (3) | 1 | --
Sawing and sanding | W | W | 117 | -- | -- | -- | W | W | 45
Chemicals, ground and unground | 3 | 133 | 44.33 | 278 | 5700 | 20.52 | 510 | 18600 | 36.54
Fillers, ground, rubber, paints, putty, etc. | 5 | 323 | 64.6 | W | W | 48.94 | W | W | 250.23
Whole-grain fillers/building products | 252 | 11400 | 45.29 | 357 | 14100 | 39.63 | 798 | 27500 | 34.5
Ceramic, ground, pottery, brick, tile, etc. | (3) | 6 | -- | 29 | 2330 | 80.31 | 60 | 3900 | 64.97
Filtration:
Water, municipal, county, local | 46 | 3170 | 68.87 | 65 | 4440 | 68.25 | 51 | 3940 | 77.22
Swimming pool, other | 11 | 988 | 89.82 | 11 | 1160 | 105.73 | 41 | 4250 | 103.54
Petroleum industry:
Hydraulic fracturing | W | W | 44.15 | 8080 | 354000 | 43.78 | 3820 | 185000 | 48.43
Well packing and cementing | 5 | 570 | 114 | 87 | 4070 | 46.77 | 76 | 3730 | 49.01
Recreational:
Golf course, greens and traps | 43 | 1620 | 37.72 | 171 | 4140 | 24.18 | 246 | 3580 | 14.57
Baseball, volleyball, play sand, beaches | 21 | 3140 | 149.67 | 31 | 721 | 23.26 | 68 | 1550 | 22.85
Traction, engine | 14 | 555 | 39.64 | 24 | 446 | 18.58 | 30 | 855 | 28.5
Roofing granules and fillers | 32 | 1210 | 37.91 | 82 | 2050 | 24.96 | 208 | 4390 | 21.09
Other, ground silica | W | W | 49 | 199 | 9770 | 60.67 | 47 | 9420 | 49.64
Other, whole grain | 809 | 20700 | 25.64771 | 256 | 9650 | 37.921875 | 604 | 8690 | 14.64
Total or average | 1560 | 52600 | 33.81427 | 14400 | 507000 | 35.1514 | 11200 | 396000 | 35.4221
Gravel:
Silicon, ferrosilicon | -- | -- | -- | -- | -- | -- | 173 | 3710 | 21.42
Filtration | W | W | 69.67 | W | W | 39.38 | 48 | 1980 | 41.33
Other uses, specified | W | W | 41.75 | W | W | 14.1 | 255 | 6560 | 25.72549
Total or average | 14 | 794 | 56.71 | 82 | 1490 | 18.11 | 475 | 12200 | 25.78
Grand total or average | 1570 | 53400 | 34.02 | 14500 | 509000 | 35.06 | 11700 | 408000 | 35.03
See footnotes at end of table.

## T6B
TABLE 6—Continued
INDUSTRIAL SAND AND GRAVEL SOLD OR USED BY U.S. PRODUCERS IN 2010, BY MAJOR END USE1
| West |  |  | U.S. total
|  |  | Unit |  |  | Unit
| Quantity |  | value2 | Quantity |  | value2
| (thousand | Value | (dollars | (thousand | Value | (dollars
Major use | metric tons) | (thousands) | per ton) | metric tons) | (thousands) | per ton)
Sand:
Glassmaking:
Containers | 713 | 19700 | 27.63 | 3950 | 83900 | 21.24
Flat, plate and window | 476 | 13700 | 28.83 | 2530 | 57800 | 22.88
Specialty | W | W | 51.33 | 416 | 15100 | 36.38
Fiberglass, unground | 49 | 1270 | 25.98 | 602 | 13500 | 22.35
Fiberglass, ground | W | W | 52.86 | 424 | 21100 | 49.86
Foundry:
Molding and core, unground | 34 | 809 | 23.79 | 3120 | 62400 | 20
Molding and core, ground | -- | -- | -- | W | W | 143.71
Refractory | (3) | (3) | -- | 44 | 1870 | 42.57
Metallurgical, flux for metal smelting | W | W | 8.3 | W | W | 8.4
Abrasives:
Blasting | 80 | 1360 | 16.94 | 469 | 16700 | 35.59
Scouring cleaners (ground) | -- | -- | -- | (3) | 60 | --
Sawing and sanding | -- | -- | -- | W | W | 81
Chemicals, ground and unground | 18 | 556 | 30.89 | 808 | 25000 | 30.98
Fillers, ground, rubber, paints, putty, etc. | W | W | 38.33 | 239 | 18800 | 78.61
Whole grain fillers/building products | 411 | 15600 | 37.84 | 1820 | 68600 | 37.76
Ceramic, ground, pottery, brick, tile, etc. | W | W | 43 | 91 | 6320 | 69.44
Filtration:
Water, municipal, county, local | 16 | 807 | 50.44 | 177 | 12400 | 69.77
Swimming pool, other | -- | -- | -- | 64 | 6400 | 99.94
Petroleum industry:
Hydraulic fracturing | W | W | 35.41 | 12100 | 546000 | 45.24
Well packing and cementing | 15 | 1790 | 119 | 183 | 10100 | 55.46
Recreational:
Golf course, greens and traps | 87 | 2220 | 25.46 | 548 | 11600 | 21.09
Baseball, volleyball, play sand, beaches | 2 | 43 | 21.5 | 123 | 5460 | 44.4
Traction, engine | 5 | 242 | 48.4 | 72 | 2100 | 29.14
Roofing granules and fillers | W | W | 32.33 | 358 | 8810 | 24.61
Other, ground silica | 25 | 1060 | 37.54 | 38 | 2420 | 63.63
Other, whole grain | 234 | 4470 | 12.33 | 1900 | 43600 | 11.97
Total or average | 2160 | 63600 | 29.38 | 29300 | 1020000 | 34.76
Gravel:
Silicon, ferrosilicon | -- | -- | -- | 173 | 3710 | 21.42
Filtration | -- | -- | -- | 70 | 3120 | 44.61
Other uses, specified | 12 | 338 | -- | 338 | 8030 | 23.77
Total or average | 12 | 338 | 28.17 | 582 | 14900 | 25.58
Grand total or average | 2180 | 63900 | 29.38 | 29900 | 1030000 | 34.58
W Withheld to avoid disclosing company proprietary data; for sand, included in “Other, whole grain”; for gravel, included in “Total or average.”
-- Zero.
1Data are rounded to no more than three significant digits except for unit values; may not add to totals shown.
2Calculated using unrounded data.
3Less than ½ unit.

## T7
TABLE 7
INDUSTRIAL SAND AND GRAVEL SOLD OR USED, BY DESTINATION1
(Thousand metric tons)
Destination | 2009 | 2010 | Destination | 2009 | 2010
States: |  |  | States—Continued:
Alabama | 361 | 341 | New Jersey | W | W
Alaska | W | W | New Mexico | 90 | 68
Arizona | W | W | New York | W | W
Arkansas | 748 | 410 | North Carolina | W | W
California | W | 1260 | North Dakota | 167 | 230
Colorado | 1050 | W | Ohio | 588 | 425
Connecticut | 67 | W | Oklahoma | 516 | 754
Delaware | 30 | W | Oregon | 65 | W
District of Columbia | W | W | Pennsylvania | W | 1270
Florida | 657 | W | Rhode Island | 22 | W
Georgia | 788 | 614 | South Carolina | W | W
Hawaii | W | W | South Dakota | W | W
Idaho | W | W | Tennessee | 471 | 639
Illinois | 1280 | 1500 | Texas | 3020 | 4350
Indiana | 792 | 712 | Utah | W | W
Iowa | W | W | Vermont | W | W
Kansas | 194 | W | Virginia | 172 | 206
Kentucky | W | 189 | Washington | W | W
Louisiana | 480 | W | West Virginia | 74 | W
Maine | W | W | Wisconsin | 1130 | W
Maryland | W | W | Wyoming | 371 | W
Massachusetts | W | W | Countries:
Michigan | 341 | 359 | Canada | 298 | 322
Minnesota | W | W | Mexico | 293 | 174
Mississippi | 52 | W | Other | 7 | W
Missouri | W | W | Other:
Montana | 9 | W | Puerto Rico | W | W
Nebraska | W | W | U.S. possessions and territories | W | --
Nevada | W | W | Destination unknown | 3940 | 8890
New Hampshire | W | W | Total | 24600 | 29900
W Withheld to avoid disclosing company proprietary data; included in “Total.” --Zero.
1Data are rounded to no more than three significant digits; may not add to totals shown.

## T8
TABLE 8
U.S. EXPORTS OF INDUSTRIAL SAND AND GRAVEL, BY REGION AND COUNTRY1
(Thousand metric tons and thousand dollars)
| 2009 |  | 2010
Destination | Quantity | Value2 | Quantity | Value2
Africa and the Middle East:
Egypt | -- | -- | (3) | 91
Israel | (3) | 301 | (3) | 204
Other | 6 | 938 | -- | 1380
Total | 7 | 1240 | 2 | 1680
Asia:
China | 23 | 36000 | 133 | 82400
Hong Kong | (3) | 267 | 2 | 584
Japan | 396 | 15500 | 1270 | 51300
Korea, Republic of | 9 | 2950 | 18 | 3790
Singapore | 1 | 966 | 4 | 1420
Taiwan | 4 | 1210 | 1 | 1010
Other | 4 | 984 | 3 | 1450
Total | 437 | 57800 | 1430 | 142000
Europe:
Belgium | 3 | 1640 | 2 | 1390
Germany | 34 | 19800 | 105 | 39000
Italy | 1 | 700 | 1 | 167
Netherlands | 52 | 4260 | 115 | 7630
Russia | (3) | 20 | (3) | 140
United Kingdom | 5 | 2430 | 2 | 2340
Other | 5 | 10700 | 6 | 12300
Total | 100 | 39500 | 229 | 62900
North America:
Bahamas, The | (3) | 82 | 1 | 198
Canada | 1150 | 43200 | 1750 | 68800
Mexico | 420 | 22600 | 480 | 36300
Trinidad and Tobago | 1 | 410 | (3) | 93
Other | 5 | 1260 | 12 | 1970
Total | 1580 | 67500 | 2250 | 107000
Oceania:
Australia | 2 | 993 | 3 | 1390
New Zealand | (3) | 69 | (3) | 74
Total | 2 | 1060 | 3 | 1460
South America:
Argentina | 17 | 3390 | 21 | 3710
Brazil | 3 | 1480 | 1 | 1350
Colombia | 4 | 1650 | 2 | 501
Peru | 2 | 445 | 15 | 1980
Venezuela | (3) | 264 | (3) | 133
Other | 2 | 418 | 1 | 412
Total | 28 | 7640 | 40 | 8080
Grand total | 2150 | 175000 | 3950 | 323000
-- Zero.
1Data are rounded to no more than three significant digits; may not add to totals shown.
2Free alongside ship value of material at U.S. port of export. Based on transaction price,
includes all charges incurred in placing material alongside ship.
3Less than ½ unit.
Source: U.S. Census Bureau.

## T9
TABLE 9
U.S. IMPORTS FOR CONSUMPTION OF INDUSTRIAL
SAND, BY COUNTRY1
(Thousand metric tons and thousand dollars)
| 2009 |  | 2010
Country | Quantity | Value2 | Quantity | Value2
Australia | (3) | 567 | (3) | 1160
Canada | 88 | 4170 | 103 | 4080
Chile | (3) | 62 | -- | --
China | (3) | 160 | (3) | 281
Germany | (3) | 143 | (3) | 671
Japan | (3) | 47 | (3) | 105
Mexico | 5 | 2540 | 26 | 11500
Netherlands | (3) | 30 | -- | --
Other | 1 | 372 | 2 | 1860
Total | 95 | 8080 | 131 | 19700
-- Zero.
1Data are rounded to no more than three significant digits; may not add
to totals shown.
2Cost, insurance, and freight value of material at U.S. port of entry.
Based on purchase price; includes all charges (except U.S. import
duties) in bringing material from foreign country to alongside carrier.
3Less than ½ unit.
Source: U.S. Census Bureau.

## T10
TABLE 10
INDUSTRIAL SAND AND GRAVEL (SILICA): WORLD PRODUCTION, BY COUNTRY1, 2
(Thousand metric tons)
Country3 | 2006 |  | 2007 |  | 2008 |  | 2009 |  | 2010e
Algeria | NA |  | 253.7061436 |  | 243.3837504 |  | 118.3799386 |  | 83.7063136 | 4
Argentina | 446.24 |  | 456.666 |  | 472.612 |  | 364.157 | r | 400
Australiae | 5200 |  | 5300 |  | 5300 |  | 5200 |  | 5300
Austria | 2007.703 |  | 1915.029 | r | 2175.221 | r | 1169.696 | r | 939.293 | 4
Belgiume | 1800 |  | 1800 |  | 1800 |  | 1800 |  | 1800
Belizee | 11 |  | 12 |  | 12 |  | 12 |  | 1.2
Bosnia and Herzegovina | 711.399 |  | 671.336 |  | 702.018 |  | 501.175 | r | 600
Brazil, silexe | 1.6 |  | 1.6 |  | 1.6 |  | 1.6 |  | 1.6
Bulgaria | 250 |  | 551 |  | 734 |  | 657 | r | 660
Canada, quartz | 2146 |  | 1987 |  | 1979 |  | 1296 |  | 1171 | p, 4
Chile | 1081.352 |  | 1233.535 |  | 1400.766 |  | 1404.521 |  | 1400
Croatia | 139.888 |  | 147.855 |  | 150 | e | 278 | r | 241 | 4
Cubae | 9 |  | 21.4 |  | 29.1 |  | 15.9 | r | 16
Czech Republic, foundry sand | 773 |  | 850 |  | 702 |  | 1364 |  | 1400
Denmark, salese | 60 |  | 60 |  | 60 |  | 60 |  | 60
Ecuadore | 36.208 | 4 | 36.2 |  | 36.2 |  | 36 |  | --
Egypt5 | 650 | e | 1725 |  | 1612.428 |  | 1341.6 | r | 1757.3192 | 4
Eritrea | 1.476 | r | NA | r | NA | r | NA | r | NA
Estonia, industrial sand | -- |  | -- |  | -- |  | -- |  | 36 | 4
Ethiopia6 | 5.7 | e | 6.302 |  | 6.546 |  | 14.606 | r | 30
Finland | 3002.727 |  | 2958.059 |  | 3160.226 |  | 2241.315 |  | 2250
Francee | 5000 |  | 5000 |  | 5000 |  | 5000 |  | 5000
French Guyanae | 1500 |  | 1500 |  | 1500 |  | 1500 |  | 1500
Gambia | 1390 | e | 712 |  | 1065 |  | 849.992 | r | 896.61104 | 4
Germany | 7703 |  | 8382 |  | 8186 |  | 6453 |  | 7000
Greece | 100 | e | 100 | e | 64.521 |  | 37.905 |  | 38
Guatemala | 57.692 |  | 67.548 |  | 65.343 |  | 35.933 |  | 62.098 | 4
Guyana7 | 285 |  | 715.475 |  | 683.815 |  | 478.572 |  | 652.175
Hungary, foundry and glass sand | 371 | r | 337 | r | 320 | r | 196 | r | 180 | 4
Icelande | 4.2 |  | 4.2 |  | 4.2 |  | 4 |  | 4
Indiae | 1600 |  | 1600 |  | 1700 |  | 1700 |  | 1800
Indonesiae | 135 |  | 135 |  | 138 |  | 138 |  | 140
Irane, 8 | 1900 | 4 | 2000 |  | 2000 |  | 1500 |  | 1500
Iraq | -- |  | (9) |  | 19.221 |  | 17.5137 |  | (9) | 4
Irelande | 5 |  | 5 |  | 5 |  | 5 |  | 5
Israel | 204.19 |  | 220 |  | 194.771 | r | 163.206 | r | 197.699 | 4
Italye | 14000 | r | 14000 | r | 14000 | r | 19759 | r, 4 | 19800
Jamaica | 9.567 |  | 14.46 |  | 14.818 |  | 6.792 |  | 12.964 | 4
Japan | 4593.076 |  | 4314 |  | 3664 |  | 2856 | r | 3078 | 4
Jordan | 392 |  | 628 |  | 23 | r | 298 | r | 300
Kenyae | 34 |  | 34 |  | 34 |  | 30 | r | 32
Korea, Republic of | 1436.776 |  | 2227 |  | 1756.709 |  | 454.714 |  | 535.335 | 4
Latvia | 2132.779 | r | 4284.684 | r | 2222.504 | r | 1339.326 | r | 1359.48 | 4
Lithuania | 43 |  | 45 |  | 38.3 |  | 41.7 | r | 67.3 | 4
Malaysia | 512.277 |  | 719.221 |  | 1466.904 |  | 630.394 | r | 932.159 | 4
Mexico | 2661.77 |  | 2950.438 | r | 2779.075 |  | 2483.605 | r | 2480
Netherlandse | 5 |  | 5 |  | 5 |  | 5 |  | 5
New Caledoniae | -- | r | -- | r | -- | r | -- | r | --
New Zealand | 58.705 |  | 86.461 |  | 48.575 |  | 43.458 | r | 45
Nigeria | -- |  | -- |  | -- |  | 31.919 |  | 30
Norwaye | 1500 |  | 1500 |  | 1500 |  | 1500 |  | 1500
Paraguaye | 25 |  | 25 |  | 25 |  | 25 |  | 25
Perue | 900 |  | 900 |  | 900 |  | 900 |  | 900
Philippines | 179 |  | 221 | r | 270 | r | 284 | r | 300
Poland | 1525 | r | 2268 | r | 2398 | r | 2731 | r | 2730
See footnotes at end of table.
TABLE 10—Continued
INDUSTRIAL SAND AND GRAVEL (SILICA): WORLD PRODUCTION, BY COUNTRY1, 2
(Thousand metric tons)
Country3 | 2006 |  | 2007 |  | 2008 |  | 2009 |  | 2010e
Portugale | 5 |  | 5 |  | 5 |  | 5 |  | 5
Romaniae | 522 | 4 | 520 |  | 520 |  | 520 |  | 520
Saudi Arabia | 781 | r, e | 820 | r, e | 799 |  | 709 | r | 820 | 4
Serbiae | 260 |  | 260 |  | 260 |  | 260 |  | 260
Slovakia | 524 | r | 591 | r | 619 | r | 502 | r | 500
Slovenia | 350 | r, e | 350 | r, e | 353.983 | r | 326.636 | r | 330
South Africa | 3215.923 | r | 3351.563 |  | 3647.582 | r | 2306.15 |  | 2910.39 | 4
Spaine | 5100 |  | 5000 |  | 5000 |  | 5000 |  | 5000
Sri Lanka | 46.07 |  | 69.548 |  | 61.291 |  | 59.767 |  | 67.606 | 4
Swedene | 700 |  | 700 |  | 700 |  | 700 |  | 700
Thailand | 861.847 |  | 844.071 |  | 495.848 |  | 500 | r | 500
Turkey | 2608.26 | r | 4997.694 | r | 2422.587 | r | 4499.154 | r | 4000
United Kingdom | 5174 | r | 4909 | r | 4777 | r | 3755 | r | 3760
United States, sold or used by producers | 28900 |  | 30100 |  | 30400 |  | 24600 |  | 29900 | 4
Venezuelae | 500 |  | 500 |  | 500 |  | 500 |  | 500
Zimbabwe10 | 0.9 | e | -- |  | -- |  | -- |  | --
Total | 118000 | r | 128000 | r | 123000 | r | 114000 | r | 121000
eEstimated. pPreliminary. rRevised. NA Not available. -- Zero.
1World totals, U.S. data, and estimated data are rounded to no more than three significant digits; may not add to totals shown.
2Table includes data available through July 1, 2011.
3In addition to the countries listed, Angola, Antigua and Barbuda, The Bahamas, China, and countries of the Commonwealth of Independent
States produce industrial sand, but current available information is inadequate to formulate reliable estimates of output levels.
4Reported figure.
5Fiscal years beginning July 1 of that stated.
6Ethiopian calender year ending July 7 of that stated.
7Source: Guyana Geology and Mines Commission and the Bank of Guyana.
8Fiscal years beginning March 21 of that stated.
9Less than ½ unit.
10Includes rough and ground quartz as well as silica sand.