## Text
This report is included in the USGS Minerals Yearbook 2010–2011, volume II, Area Report—Domestic
Kentucky in 2010 and 2011
This workbook includes an embedded Word document and ten tables (see tabs below).
This icon is linked to an embedded text document. Double-click on the icon to view the text document.
Advance release: | 2015-04-29
Final release: | 2016-09-20

## Table01
TABLE 1
NONFUEL MINERAL PRODUCTION IN KENTUCKY1, 2
(Thousand metric tons and thousand dollars)
| 2009 |  |  |  | 2010 |  | 2011
Mineral | Quantity |  | Value |  | Quantity | Value | Quantity | Value
Clays, common | 288 |  | 5980 |  | 284 | 5780 | 328 | 6430
Gemstones, natural | NA |  | 37 |  | NA | 12 | NA | 11
Sand and gravel, construction | 6810 | r | 36100 | r | 5760 | 30100 | 5750 | 32600
Stone, crushed | 47000 | r | 415000 | r | 47900 | 417000 | 47900 | 462000
Combined values of cement, clays (ball), gypsum
[crude (2009–10)], lime | XX |  | 244000 | r | XX | 301000 | XX | 290000
Total | XX |  | 702000 | r | XX | 753000 | XX | 791000
rRevised. NA Not available. XX Not applicable.
1Production as measured by mine shipments, sales, or marketable production (including consumption by producers).
2Data are rounded to three significant digits; may not add to totals shown.

## Table02
TABLE 2
KENTUCKY: CRUSHED STONE SOLD OR USED IN THE UNITED STATES, BY TYPE1
| 2009 | [6 empty] | 2010 |  |  |  | 2011
|  |  | Quantity | [5 empty] | Quantity |  |  |  | Quantity
| Number |  | (thousand |  | Value |  | Unit | Number | (thousand | Valuer | Unit | Number | (thousand | Value | Unit
Type | of quarries |  | metric tons) |  | (thousands) |  | value | of quarries | metric tons) | (thousands) | value | of quarries | metric tons) | (thousands) | value
Limestone2 | 90 | r | 47000 | r | 415000 | r | 8.83 | 88 | 47800 | 416000 | 8.69 | 82 | 47900 | 462000 | 9.64
Miscellaneous stone | -- |  | -- |  | -- |  | -- | 2 | 89.409 | 848 | 9.484504 | 2 | 43.651 | 426 | 9.759227
Total or average | XX |  | 47000 | r | 415000 | r | 8.83 | XX | 47900 | 417000 | 8.696225 | XX | 47900 | 462000 | 9.644661
rRevised. XX Not applicable. -- Zero.
1Data are rounded to no more than three significant digits, except unit value; may not add to totals shown.
2Includes limestone-dolomite reported with no distinction between the two kinds of stone.

## Table03
TABLE 3
KENTUCKY: CRUSHED STONE SOLD OR USED BY PRODUCERS
IN 2010, BY USE1
(Thousand metric tons and thousand dollars)
Use | Quantity | Value
Construction:
Coarse aggregate (+1½ inch):
Riprap and jetty stone | 503.448 | 5,470
Filter stone | 319.475 | 2910
Other coarse aggregate | 2120 | 15300
Coarse aggregate, graded:
Concrete aggregate, coarse | 927.63 | 7470
Bituminous aggregate, coarse | 2930 | 27400
Bituminous surface-treatment aggregate | W | W
Railroad ballast | 207.688 | 1550
Other graded coarse aggregate | 4760 | 44000
Fine aggregate (-⅜ inch):
Stone sand, concrete | W | W
Stone sand, bituminous mix or seal | 518.815 | 5140
Screening, undesignated | 1320 | 8370
Other fine aggregate | 1530 | 15300
Coarse and fine aggregates:
Graded road base or subbase | 3650 | 28800
Unpaved road surface | 246.071 | 2260
Crusher run or fill or waste | 34.834 | 255.962
Other coarse and fine aggregates | 3160 | 28800
Other construction materials | W | W
Agricultural:
Agricultural, limestone | 427.079 | 2360
Lime manufacture | W | W
Flux stone | W | W
Sulfur oxide removal | 2060 | 18200
Special, mining dusting or acid water treatment | W | W
Unspecified:2
Reported | 4830 | 42600
Estimated | 14700 | 126000
Total | 47900 | 417000
W Withheld to avoid disclosing company proprietary data; included in “Total.”
1Data are rounded to no more than three significant digits; may not add to totals shown.
2Reported and estimated production without a breakdown by end use.

## Table04
TABLE 4
KENTUCKY: CRUSHED STONE SOLD OR USED BY PRODUCERS
IN 2011, BY USE1
(Thousand metric tons and thousand dollars)
Use | Quantity | Value
Construction:
Coarse aggregate (+1½ inch):
Macadam | 7.737 | 85.29
Riprap and jetty stone | 394.873 | 4150
Filter stone | 175.942 | 1270
Unspecified coarse aggregate | 1010 | 10200
Coarse aggregate, graded:
Concrete aggregate, coarse | 851.525 | 8390
Bituminous aggregate, coarse | 838.882 | 8550
Bituminous surface-treatment aggregate | 122.684 | 1390
Railroad ballast | 143.339 | 1290
Unspecified graded coarse aggregate | 4730 | 49300
Fine aggregate (-⅜ inch):
Stone sand, concrete | 73.457 | 808.869
Stone sand, bituminous mix or seal | 414.269 | 4620
Screening, undesignated | 79.336 | 511.268
Unspecified fine aggregate | 1090 | 10300
Coarse and fine aggregates:
Graded road base or subbase | 2160 | 18900
Unpaved road surface | 638.384 | 6720
Crusher run or fill or waste | 178.283 | 1440
Unspecified coarse and fine aggregates | 2650 | 24300
Agricultural:
Agricultural, limestone | 389.506 | 2700
Unspecified and other agricultural uses | W | W
Chemical and metallurgical:
Lime manufacture | W | W
Flux stone | W | W
Sulfur oxide removal | W | W
Special:
Mining dusting or acid water treatment | W | W
Other fillers or extenders | (3) | 0.814
Unspecified:2
Reported | 8190 | 81000
Estimated | 22900 | 219000
Total | 47900 | 462000
W Withheld to avoid disclosing company proprietary data; included in “Total.”
1Data are rounded to no more than three significant digits, except unit value; may not add to totals shown.
2Reported and estimated production without a breakdown by end use.
3Less than ½ unit.

## Table05
TABLE 5
KENTUCKY: CRUSHED STONE SOLD OR USED BY PRODUCERS IN 2010, BY USE AND DISTRICT1
(Thousand metric tons and thousand dollars)
| District 1 |  | District 2 |  | District 3
Use | Quantity | Value | Quantity | Value | Quantity | Value
Construction:
Coarse aggregate (+1½ inch)2 | 1060 | 9,540 | 93.86 | 780 | 315.083 | 2,830
Coarse aggregate, graded3 | 2650 | 23300 | 652.823 | 6550 | 3880 | 37500
Fine aggregate (-⅜ inch)4 | 1100 | 9270 | W | W | 1550 | 11300
Coarse and fine aggregates5 | 2400 | 18800 | 565.508 | 4420 | 2580 | 23400
Other construction materials | -- | -- | -- | -- | W | W
Agricultural6 | W | W | 67.832 | 254 | 164.674 | 854
Chemical and metallurgical7 | W | W | W | W | W | W
Special8 | -- | -- | -- | -- | W | W
Unspecified:9
Reported | 892.016 | 7860 | 992.915 | 8750 | 576.326 | 5080
Estimated | 1910 | 17800 | 5550 | 49100 | 4690 | 37300
Total10 | 10700 | 92300 | 9170 | 81300 | 19000 | 163000
Unspecified districts
Use | Quantity | Value
Construction:
Coarse aggregate (+1½ inch)2 | 1480 | 10,600
Coarse aggregate, graded3 | 1720 | 13900
Fine aggregate (-⅜ inch)4 | 590.266 | 7250
Coarse and fine aggregates5 | 1540 | 13500
Other construction materials | -- | --
Agricultural6 | 47.345 | 304
Chemical and metallurgical7 | -- | --
Special8 | -- | --
Unspecified:9
Reported | 2370 | 20900
Estimated | 2530 | 22000
Total10 | 10300 | 88400
W Withheld to avoid disclosing company proprietary data; included in “Total.” -- Zero.
1Data are rounded to no more than three significant digits; may not add to totals shown.
2Includes macadam, riprap and jetty stone, filter stone, and other coarse aggregates.
3Includes concrete aggregate (coarse), bituminous aggregate (coarse), bituminous surface-treatment aggregate, railroad ballast, and other graded coarse aggregates.
4Includes stone sand (concrete), stone sand (bituminous mix or seal), screening (undesignated), and other fine aggregates.
5Includes graded road base or subbase, unpaved road surface, terrazzo and exposed aggregate, crusher run, roofing granules, and other coarse and fine aggregates.
6Includes agricultural limestone, poultry grit and mineral food, and other agricultural uses.
7Includes cement manufacture, lime manufacture, dead-burned dolomite manufacture, flux stone, chemical stone, glass manufacture, and sulfur oxide removal.
8Includes mine dusting or acid water treatment, whiting or whitening substance, and other fillers or extenders.
9Reported and estimated production without a breakdown by end use.
10District totals may not add up to the published State total, owing to revisions made after the production of the table and (or) proprietary data being withheld.

## Table06
TABLE 6
KENTUCKY: CRUSHED STONE SOLD OR USED BY PRODUCERS IN 2011, BY USE AND DISTRICT1
(Thousand metric tons and thousand dollars)
| District 1 |  | District 2 |  | District 3
Use | Quantity | Value | Quantity | Value | Quantity | Value
Construction:
Coarse aggregate (+1½ inch)2 | W | W | 109 | 1170 | 381 | 3730
Coarse aggregate, graded3 | W | W | 1070 | 11300 | 3090 | 32800
Fine aggregate (-⅜ inch)4 | W | W | 422 | 4160 | 204 | 2110
Coarse and fine aggregates5 | W | W | 1480 | 13400 | 2350 | 21500
Agricultural6 | W | W | W | W | 92 | 493
Chemical and metallurgical7 | -- | -- | W | W | W | W
Special8 | -- | -- | -- | -- | W | W
Unspecified:9
Reported | W | W | W | W | 650 | 6300
Estimated | 3610 | 31300 | 6520 | 63700 | 11400 | 111000
Total | 9850 | 92000 | 11200 | 109000 | 18800 | 183000
District 4
Use | Quantity | Value
Construction:
Coarse aggregate (+1½ inch)2 | 813 | 7970
Coarse aggregate, graded3 | 1780 | 17500
Fine aggregate (-⅜ inch)4 | 607 | 6190
Coarse and fine aggregates5 | 1200 | 11400
Agricultural6 | 75 | 535
Chemical and metallurgical7 | -- | --
Special8 | -- | --
Unspecified:9
Reported | 2290 | 22400
Estimated | 1320 | 12900
Total | 8090 | 78900
W Withheld to avoid disclosing company proprietary data; included in “Total.” -- Zero.
1Data are rounded to no more than three significant digits; may not add to totals shown.
2Includes macadam, riprap and jetty stone, filter stone, and other coarse aggregates.
3Includes concrete aggregate (coarse), bituminous aggregate (coarse), bituminous surface-treatment aggregate, railroad ballast, and other graded coarse aggregates.
4Includes stone sand (concrete), stone sand (bituminous mix or seal), screening (undesignated), and other fine aggregates.
5Includes graded road base or subbase, unpaved road surface, terrazzo and exposed aggregate, crusher run, roofing granules, and other coarse and fine aggregates.
6Includes agricultural limestone, poultry grit and mineral food, and other agricultural uses.
7Includes cement manufacture, lime manufacture, dead-burned dolomite manufacture, flux stone, chemical stone, glass manufacture, and sulfur oxide removal.
8Includes mine dusting or acid water treatment, whiting or whitening substance, and other fillers or extenders.
9Reported and estimated production without a breakdown by end use.

## Table07
TABLE 7
KENTUCKY: CONSTRUCTION SAND AND GRAVEL SOLD OR USED IN 2010,
BY MAJOR USE CATEGORY1
Quantity
| (thousand | Value | Unit
Use | metric tons) | (thousands) | value
Concrete aggregate (including concrete sand) | 1020 | 5240 | 5.15
Asphaltic concrete aggregates and road base materials | 150 | 752 | 5.013333
Fill | 79 | 302 | 3.822785
Other miscellaneous uses | 6 | 66 | 11
Unspecified:2
Reported | 70 | 562 | 8.028571
Estimated | 4420 | 23100 | 5.23624
Total or average | 5760 | 30100 | 5.235663
1Data are rounded to no more than three significant digits, except unit value; may not add to totals shown.
2Reported and estimated production without a breakdown by end use.

## Table08
TABLE 8
KENTUCKY: CONSTRUCTION SAND AND GRAVEL SOLD OR USED IN 2011,
BY MAJOR USE CATEGORY1
Quantity
| (thousand | Value | Unit
Use | metric tons) | (thousands) | value
Concrete aggregate and concrete products2 | 1150 | 6360 | 5.530435
Asphaltic concrete aggregates and other bituminous mixtures | 127 | 520 | 4.094488
Fill | 84 | 310 | 3.690476
Other miscellaneous uses | 9 | 112 | 12.44444
Unspecified:3
Reported | 192 | 1550 | 8.072917
Estimated | 4190 | 23700 | 5.656325
Total or average | 5750 | 32600 | 5.669565
1Data are rounded to no more than three significant digitis, except unit value; may not add to totals shown.
2Includes plaster and gunite sands.
3Reported and estimated production without a breakdown by end use.

## Table09
TABLE 9
KENTUCKY: CONSTRUCTION SAND AND GRAVEL SOLD OR USED IN 2010, BY USE AND DISTRICT1
(Thousand metric tons and thousand dollars)
| District 1 |  | District 2 |  | District 3
Use | Quantity | Value | Quantity | Value | Quantity | Value
Concrete aggregate (including concrete sand) | W | W | -- | -- | W | W
Asphaltic concrete aggregates and road base materials | -- | -- | W | W | W | W
Fill | -- | -- | -- | -- | W | W
Other miscellaneous uses | -- | -- | -- | -- | 6 | 66
Unspecified:2
Reported | -- | -- | -- | -- | W | W
Estimated | W | W | W | W | 3060 | 16000
Total3 | 1740 | 9,060 | 420 | 2240 | 3520 | 18400
District 4
| Quantity | Value
Concrete aggregate (including concrete sand) | -- | --
Asphaltic concrete aggregates and road base materials | -- | --
Fill | -- | --
Other miscellaneous uses | -- | --
Unspecified:2
Reported | -- | --
Estimated | 60 | 315
Total3 | 60 | 315
W Withheld to avoid disclosing company proprietary data; included in “Total.” -- Zero.
1Data are rounded to no more than three significant digits; may not add to totals shown.
2Reported and estimated production without a breakdown by end use.
3District totals may not add up to the published State total, owing to revisions made after the production of the table and (or) proprietary data
being withheld.

## Table10
TABLE 10
KENTUCKY: CONSTRUCTION SAND AND GRAVEL SOLD OR USED IN 2011, BY USE AND DISTRICT1
(Thousand metric tons and thousand dollars)
| District 1 |  | District 2 |  | District 3
Use | Quantity | Value | Quantity | Value | Quantity | Value
Concrete aggregate and concrete products2 | W | W | W | W | W | W
Asphaltic concrete aggregates and other bituminous mixtures | -- | -- | W | W | W | W
Fill | -- | -- | 3 | 12 | 63 | 231
Other miscellaneous uses | -- | -- | 4 | 44 | 5 | 68
Unspecified:3
Reported | -- | -- | -- | -- | 192 | 1550
Estimated | W | W | 327 | 1850 | 3020 | 17100
Total | 1870 | 10300 | 351 | 2020 | 3510 | 20200
District 4
Use | Quantity | Value
Concrete aggregate and concrete products2 | -- | --
Asphaltic concrete aggregates and other bituminous mixtures | -- | --
Fill | 18 | 67
Other miscellaneous uses | -- | --
Unspecified:3
Reported | -- | --
Estimated | -- | --
Total | 18 | 67
W Withheld to avoid disclosing company proprietary data; included in “Total.” -- Zero.
1Data are rounded to no more than three significant digits; may not add to totals shown.
2Includes plaster and gunite sands.
3Reported and estimated production without a breakdown by end use.