## Text
This report is included in the USGS Minerals Yearbook 2010–2011, volume II, Area Report—Domestic
Mississippi in 2010 and 2011
This workbook includes an embedded Word document and ten tables (see tabs below).
This icon is linked to an embedded text document. Double-click on the icon to view the text document.
Advance release: | 2015-04-02
Correction posted
Final release: | 2016-09-20

## Table01
TABLE 1
NONFUEL MINERAL PRODUCTION IN MISSISSIPPI1, 2
(Thousand metric tons and thousand dollars)
| 2009 |  |  |  | 2010 |  | 2011
Mineral | Quantity |  | Value |  | Quantity | Value | Quantity | Value
Clays, common
Bentonite | W |  | W |  | W | W | W | W
Common | 263 |  | 1540 |  | 259 | 1540 | 264 | 1570
Fuller's earth | W |  | W |  | W | W | W | W
Gemstones, natural | NA |  | 1 |  | NA | 1 | NA | 1
Sand and gravel, construction | 11900 | r | 95800 | r | 12000 | 93800 | 11600 | 93600
Stone, crushed | 3130 |  | 63400 |  | 2730 | 63500 | 2720 | 65000
Combined values of cement (portland), clays (ball,
fuller's earth), sand and gravel [industrial
(2009)], and values indicated by symbol W | XX |  | 42200 |  | XX | 34100 | XX | 35100
Total | XX |  | 203000 | r | XX | 193000 | XX | 195000
rRevised. NA Not available. W Withheld to avoid disclosing company proprietary data. Withheld values included in “Combined values” data. XX Not applicable.
1Production as measured by mine shipments, sales, or marketable production (including consumption by producers).
2Data are rounded to no more than three significant digits; may not add to totals shown.

## Table02
TABLE 2
MISSISSIPPI: CRUSHED STONE SOLD OR USED IN THE UNITED STATES, BY TYPE1
| 2009 |  |  |  | 2010 |  |  |  | 2011
|  | Quantity |  |  |  | Quantity |  |  |  | Quantity
| Number | (thousand | Value | Unit | Number | (thousand | Value | Unit | Number | (thousand | Value | Unit
Type | of quarries | metric tons) | (thousands) | value | of quarries | metric tons) | (thousands) | value | of quarries | metric tons) | (thousands) | value
Limestone2 | 4 | 3080 | 62700 | 20.36 | 4 | 2710 | 63200 | 23.35 | 4 | 2700 | 64600 | 23.96
Miscellaneous stone | 2 | 44.684 | 664 | 14.76 | 1 | 24.163 | 325 | 13.45032 | 1 | 27.902 | 375 | 13.4399
Total or average | XX | 3130 | 63400 | 20.25472 | XX | 2730 | 63500 | 23.26046 | XX | 2720 | 65000 | 23.84989
rRevised. XX Not applicable.
1Data are rounded to no more than three significant digits, except unit value; may not add to totals shown.
2Includes limestone-dolomite reported with no distinction between the two kinds of stone.

## Table03
TABLE 3
MISSISSIPPI: CRUSHED STONE SOLD OR USED BY PRODUCERS
IN 2010, BY USE1
(Thousand metric tons and thousand dollars)
Use | Quantity | Value
Construction:
Coarse aggregate (+1½ inch), other coarse aggregates | W | W
Coarse aggregate, graded:
Concrete aggregate, coarse | W | W
Bituminous aggregate, coarse | W | W
Other graded coarse aggregate | W | W
Fine aggregate (-⅜ inch), other fine aggregates | W | W
Coarse and fine aggregates, other coarse and fine aggregates | W | W
Agricultural, agricultural limestone | 96.691 | 2,900
Chemical and metallurgical, sulfur oxide removal | W | W
Unspecified:2
Reported | 434.462 | 10300
Total | 2730 | 63500
W Withheld to avoid disclosing company proprietary data; included in “Total.”
1Data are rounded to no more than three significant digits; may not add to totals shown.
2Reported and estimated production without a breakdown by end use.

## Table04
TABLE 4
MISSISSIPPI: CRUSHED STONE SOLD OR USED BY PRODUCERS
IN 2011, BY USE1
(Thousand metric tons and thousand dollars)
Use | Quantity | Value
Construction:
Coarse aggregate (+1½ inch), unspecified coarse aggregate | W | W
Coarse aggregate, graded:
Concrete aggregate, coarse | 45.359 | 550
Bituminous aggregate, coarse | 45.359 | 496.5
Bituminous surface-treatment aggregate | W | W
Unspecified graded coarse aggregate | W | W
Fine aggregate (-⅜ inch), unspecified fine aggregate | W | W
Coarse and fine aggregates, unspecified coarse and fine aggregates | W | W
Agricultural, agricultural limestone | W | W
Unspecified:2
Reported | 457.99 | 11300
Estimated | 250.085 | 6070
Total | 2720 | 65000
W Withheld to avoid disclosing company proprietary data; included in “Total.”
1Data are rounded to no more than three significant digits; may not add to totals shown.
2Reported and estimated production without a breakdown by end use.

## Table05
TABLE 5
MISSISSIPPI: CRUSHED STONE SOLD OR USED BY PRODUCERS IN 2010, BY USE AND DISTRICT1
(Thousand metric tons and thousand dollars)
| District 1 |  | District 2 |  | District 3
Use | Quantity | Value | Quantity | Value | Quantity | Value
Construction:
Coarse aggregate (+1½ inch)2 | W | W | W | W | W | W
Coarse aggregate, graded3 | W | W | W | W | W | W
Fine aggregate (-⅜ inch)4 | W | W | W | W | W | W
Coarse and fine aggregates5 | W | W | W | W | W | W
Agricultural6 | 97 | 2,900 | -- | -- | W | W
Chemical and metallurgical7 | W | W | -- | -- | -- | --
Unspecified:8
Reported | 217 | 5130 | 217 | 5,130 | -- | --
Estimated | -- | -- | -- | -- | -- | --
Total9 | 650 | 12800 | 460 | 8560 | 1640 | 42,800
Unspecified districts
Use | Quantity | Value
Construction:
Coarse aggregate (+1½ inch)2 | W | W
Coarse aggregate, graded3 | W | W
Fine aggregate (-⅜ inch)4 | -- | --
Coarse and fine aggregates5 | W | W
Agricultural6 | -- | --
Chemical and metallurgical7 | -- | --
Unspecified:8 | -- | --
Reported | -- | --
Estimated | -- | --
Total9 | 156 | 1,320
W Withheld to avoid disclosing company proprietary data; included in “Total.” -- Zero.
1Data are rounded to no more than three significant digits; may not add to totals shown.
2Includes macadam, riprap and jetty stone, filter stone, and other coarse aggregates.
3Includes concrete aggregate (coarse), bituminous aggregate (coarse), bituminous surface-treatment aggregate, railroad ballast, and other graded coarse aggregates.
4Includes stone sand (concrete), stone sand (bituminous mix or seal), screening (undesignated), and other fine aggregates.
5Includes graded road base or subbase, unpaved road surface, terrazzo and exposed aggregate, crusher run, roofing granules, and other coarse and fine aggregates.
6Includes agricultural limestone.
7Includes cement manufacture and sulfur oxide removal.
8Reported and estimated production without a breakdown by end use.
9District totals may not add up to the published State total, owing to revisions made after the production of the table and (or) proprietary data being withheld.

## Table06
TABLE 6
MISSISSIPPI: CRUSHED STONE SOLD OR USED BY PRODUCERS IN 2011, BY USE AND DISTRICT1
(Thousand metric tons and thousand dollars)
| District 1 |  | District 2 |  | District 3
Use | Quantity | Value | Quantity | Value | Quantity | Value
Construction:
Coarse aggregate (+1½ inch)2 | W | W | W | W | W | W
Coarse aggregate, graded3 | W | W | W | W | W | W
Fine aggregate (-⅜ inch)4 | -- | -- | W | W | W | W
Coarse and fine aggregates5 | W | W | W | W | W | W
Agricultural6 | -- | -- | -- | -- | W | W
Unspecified:7
Reported | 168 | 4160 | 290 | 7190 | -- | --
Estimated | 250 | 6070 | -- | -- | -- | --
Total8 | 551 | 12100 | W | W | W | W
Unspecified districts
Use | Quantity | Value
Construction:
Coarse aggregate (+1½ inch)2 | 5 | 57
Coarse aggregate, graded3 | 243 | 1950
Fine aggregate (-⅜ inch)4 | -- | --
Coarse and fine aggregates5 | 4 | 34
Agricultural6 | -- | --
Unspecified:7
Reported | -- | --
Estimated | -- | --
Total8 | 253 | 2040
W Withheld to avoid disclosing company proprietary data; included in “Total.” -- Zero.
1Data are rounded to no more than three significant digits; may not add to total shown.
2Includes macadam, riprap and jetty stone, filter stone, and other coarse aggregates.
3Includes concrete aggregate (coarse), bituminous aggregate (coarse), bituminous surface-treatment aggregate, railroad ballast, and other graded coarse aggregates.
4Includes stone sand (concrete), stone sand (bituminous mix or seal), screening (undesignated), and other fine aggregate.
5Includes graded road base or subbase, unpaved road surface, terrazzo and exposed aggregate, crusher run, roofing granules, and other coarse and fine aggregates.
6Includes agricultural limestone, poultry grit and mineral food, and other agricultural uses.
7Reported and estimated production without a breakdown by end use.
8District totals may not add up to the published State total, owing to revisions made after the production of the table and/or proprietary data being withheld.

## Table07
TABLE 7
MISSISSIPPI: CONSTRUCTION SAND AND GRAVEL SOLD OR USED IN 2010,
BY MAJOR USE CATEGORY1
Quantity
| (thousand | Value | Unit
Use | metric tons) | (thousands) | value
Concrete aggregate (including concrete sand) | 3240 | 19300 | 5.97
Plaster and gunite sands | 21 | 205 | 9.761905
Concrete products (blocks, bricks, pipe, decorative, etc.) | 6 | 70 | 11.66667
Asphaltic concrete aggregates and other bituminous mixtures | 851 | 9100 | 10.69095
Road base and coverings | 614 | 3260 | 5.314332
Other miscellaneous uses2 | 300 | 839 | 2.796667
Unspecified:3
Reported | 1190 | 12900 | 10.84506
Estimated | 6300 | 51400 | 8.165661
Total or average | 12000 | 93800 | 7.759805
1Data are rounded to no more than three significant digits, except unit value; may not add to totals shown.
2Includes fill, and snow and ice control.
3Reported and estimated production without a breakdown by end use.

## Table08
TABLE 8
MISSISSIPPI: CONSTRUCTION SAND AND GRAVEL SOLD OR USED IN 2011,
BY MAJOR USE CATEGORY1
Quantity
| (thousand | Value | Unit
Use | metric tons) | (thousands) | value
Concrete aggregate (including concrete sand) | 2550 | 20300 | 7.960784
Plaster and gunite sands | 48 | 328 | 6.833333
Concrete products (blocks, bricks, pipe, decorative, etc.) | 16 | 36 | 2.25
Asphaltic concrete aggregates and other bituminous mixtures | 698 | 7020 | 10.05731
Road base and coverings | 658 | 4110 | 6.246201
Other miscellaneous uses2
Unspecified:3
Reported | 1920 | 16400 | 8.541667
Estimated | 5410 | 44100 | 8.151571
Total or average | 11600 | 93600 | 8.068966
1Data are rounded to no more than three significant digits, except unit value; may not add to totals shown.
2Includes fill, and snow and ice control.
3Reported and estimated production without a breakdown by end use.

## Table09
TABLE 9
MISSISSIPPI: CONSTRUCTION SAND AND GRAVEL SOLD OR USED IN 2010, BY USE AND DISTRICT1
(Thousand metric tons and thousand dollars)
| District 1 |  | District 2 |  | District 3
Use | Quantity | Value | Quantity | Value | Quantity | Value
Concrete aggregate and concrete products2 | 1100 | 6,640 | 1560 | 8,850 | 602 | 4,090
Asphaltic concrete aggregates and road base materials | 662 | 5420 | 597 | 6310 | 206 | 634
Other miscellaneous uses3 | 152 | 351 | 118 | 384 | 31 | 104
Unspecified:4
Reported | 810 | 6860 | 3 | 14 | 381 | 6080
Estimated | 1070 | 8630 | 3170 | 26000 | 2060 | 16800
Total5 | 3790 | 27900 | 5450 | 41500 | 3280 | 27700
1Data are rounded to no more than three significant digits; may not add to totals shown.
2Includes plaster and gunite sands.
3Includes fill, and snow and ice control.
4Reported and estimated production without a breakdown by end use.
5District totals may not add up to the published State total, owing to revisions made after the production of the table and (or) proprietary data being withheld.

## Table10
TABLE 10
MISSISSIPPI: CONSTRUCTION SAND AND GRAVEL SOLD OR USED IN 2011, BY USE AND DISTRICT1
(Thousand metric tons and thousand dollars)
| District 1 |  | District 2 |  | District 3
Use | Quantity | Value | Quantity | Value | Quantity | Value
Concrete aggregate and concrete products2 | 1040 | 7890 | 842 | 7920 | 735 | 4840
Asphaltic concrete aggregates and road base materials | 955 | 7390 | 309 | 3190 | 92 | 557
Other miscellaneous uses3 | 258 | 1180 | 5 | 30 | 39 | 111
Unspecified:4
Reported | 884 | 7070 | 766 | 7260 | 269 | 2080
Estimated | 682 | 4720 | 2970 | 20600 | 1760 | 18800
Total | 3810 | 28300 | 4900 | 39000 | 2890 | 26400
1Data are rounded to no more than three significant digits; may not add to totals shown.
2Includes plaster and gunite sands.
3Includes fill, and snow and ice control.
4Reported and estimated production without a breakdown by end use.