## Text
This report is included in the USGS Minerals Yearbook 2010–2011, volume II, Area Report—Domestic
Nevada in 2010 and 2011
This workbook includes an embedded Word document and ten tables (see tabs below).
This icon is linked to an embedded text document. Double-click on the icon to view the text document.
Advance release: | 2015-07-09
Final release: | 2016-09-20

## Table01
TABLE 1
NONFUEL MINERAL PRODUCTION IN NEVADA1, 2
(Thousand metric tons and thousand dollars unless otherwise specified)
|  | 2009 |  |  |  | 2010 |  | 2011
Mineral |  | Quantity |  | Value |  | Quantity | Value | Quantity | Value
Barite |  | 389 | r | 30400 | r | 656 | 49700 | 704 | 59900
Clays, Kaolin |  | W |  | W |  | 19 | W | 18 | 247
Gold3 | kilograms | 161000 |  | 5040000 |  | 166000 | 6560000 | 172000 | 8690000
Sand and gravel, construction |  | 19800 | r | 124000 | r | 15100 | 87500 | 17300 | 89200
Silver3 | kilograms | 203000 |  | 95900 |  | 224000 | 145000 | 209000 | 237000
Stone, crushed |  | 7380 | r | 81300 | r | 7210 | 83400 | 7320 | 78500
Combined values of cement (portland), clays [bentonite
(2009, 2011), fuller's earth (2009–10)], copper,
diatomite, gemstones (natural), gypsum (crude), lime,
lithium carbonate, magnesite, molybdenum
concentrates, perlite (crude), pumice and pumicite, salt,
sand and gravel (industrial), stone (dimension), zeolites
(2009–10), and values indicated by symbol W |  | XX |  | 639000 |  | XX | 791000 | XX | 876000
Total |  | XX |  | 6010000 | r | XX | 7720000 | XX | 10000000
rRevised. W Withheld to avoid disclosing company proprietary data. Withheld values included in “Combined values” data. XX Not applicable.
1Production as measured by mine shipments, sales, or marketable production (including consumption by producers).
2Data are rounded to no more than three significant digits; may not add to totals shown.
3Recoverable content of ores.

## Table02
TABLE 2
NEVADA: CRUSHED STONE SOLD OR USED IN THE UNITED STATES, BY TYPE1
| 2009 | [6 empty] | 2010 |  |  |  | 2011
|  |  | Quantity | [5 empty] | Quantity |  |  |  | Quantity
| Number |  | (thousand |  | Value |  | Unit | Number | (thousand | Value | Unit | Number | (thousand | Value | Unit
Type | of quarries |  | metric tons) |  | (thousands) |  | value | of quarries | metric tons) | (thousands) | value | of quarries | metric tons) | (thousands) | value
Limestone2 | 7 |  | 1990 | r | 27000 | r | 13.57 | 6 | 2250 | 28600 | 12.75 | 6 | 2460 | 23300 | 9.49
Granite | 6 |  | 189.475 |  | 1430 |  | 7.531337 | 4 | 106.742 | 1120 | 10.44575 | 4 | 79.882 | 881 | 11.02877
Traprock | -- |  | -- |  | -- |  | -- | 3 | 619.42 | 7960 | 12.85396 | 3 | 708.998 | 8460 | 11.93374
Sandstone and quartzite3 | -- |  | -- |  | -- |  | -- | 2 | 679.723 | 7430 | 10.92357 | 2 | 804.752 | 8870 | 11.02327
Volcanic cinder and scoria | 2 |  | 149.008 |  | 1440 |  | -- | 2 | 161.89 | 1700 | 10.49478 | -- | -- | -- | --
Miscellaneous stone | 15 | r | 5060 | r | 51400 | r | 10.15531 | 10 | 3400 | 36600 | 10.75335 | 10 | 3260 | 37000 | 11.32623
Total or average | XX |  | 7380 | r | 81300 | r | 11.02 | XX | 7210 | 83400 | 11.56184 | XX | 7320 | 78500 | 10.73232
rRevised. XX Not applicable. -- Zero.
1Data are rounded to no more than three significant digits, except unit value; may not add to totals shown.
2Includes limestone-dolomite reported with no distinction between the two kinds of stone.
3Includes sandstone-quartzite reported with no distinction between the two kinds of stone.

## Table03
TABLE 3
NEVADA: CRUSHED STONE SOLD OR USED BY PRODUCERS
IN 2010, BY USE1
(Thousand metric tons and thousand dollars)
Use | Quantity | Value
Construction:
Coarse aggregate (+1½ inch):
Macadam | W | W
Riprap and jetty stone | W | W
Coarse aggregate, graded:
Concrete aggregate, coarse | 104.484 | 1,330
Bituminous aggregate, coarse | W | W
Bituminous surface-treatment aggregate | 136.078 | 1500
Railroad ballast | W | W
Fine aggregate (-⅜ inch):
Stone sand, concrete | W | W
Stone sand, bituminous mix or seal | 45.359 | 435.5
Screening, undesignated | 90.719 | 288
Coarse and fine aggregates:
Graded road base or subbase | 286.258 | 2200
Crusher run or fill or waste | 181.437 | 674
Other coarse and fine aggregates | W | W
Other construction materials | W | W
Agricultural, other agricultural uses | W | W
Chemical and metallurgical:
Cement manufacture | W | W
Lime manufacture | W | W
Other miscellaneous uses and specified uses not listed | W | W
Unspecified:2
Reported | 2080 | 22500
Estimated | 975.117 | 10600
Total | 7210 | 83400
W Withheld to avoid disclosing company proprietary data; included in “Total.”
1Data are rounded to no more than three significant digits; may not add to totals shown.
2Reported and estimated production without a breakdown by end use.

## Table04
TABLE 4
NEVADA: CRUSHED STONE SOLD OR USED BY PRODUCERS
IN 2011, BY USE1
(Thousand metric tons and thousand dollars)
Use | Quantity | Value
Construction:
Coarse aggregate (+1½ inch):
Riprap and jetty stone | W | W
Unspecified coarse aggregate | W | W
Coarse aggregate, graded:
Concrete aggregate, coarse | 190.156 | 2330
Bituminous aggregate, coarse | W | W
Railroad ballast | W | W
Fine aggregate (-⅜ inch):
Stone sand, concrete | 52.529 | 768.717
Unspecified fine aggregate | W | W
Coarse and fine aggregates:
Graded road base or subbase | W | W
Unspecified and other construction materials | W | W
Agricultural, unspecified and other agricultural uses | W | W
Chemical and metallurgical:
Cement manufacture | W | W
Lime manufacture | W | W
Other miscellaneous uses and specified uses not listed | 167.924 | 1930
Unspecified:2
Reported | 2310 | 25100
Estimated | 1830 | 20100
Total | 7320 | 78500
W Withheld to avoid disclosing company proprietary data; included in “Total.”
1Data are rounded to no more than three significant digits; may not add to totals shown.
2Reported and estimated production without a breakdown by end use.

## Table05
TABLE 5
NEVADA: CRUSHED STONE SOLD OR USED BY PRODUCERS IN 2010, BY USE AND DISTRICT1
(Thousand metric tons and thousand dollars)
| District 1 |  | District 2
Use | Quantity | Value | Quantity | Value
Construction:
Coarse aggregate (+1½ inch)2 | W | W | W | W
Coarse aggregate, graded3 | W | W | 517.83 | 6840
Fine aggregate (-⅜ inch)4 | -- | -- | W | W
Coarse and fine aggregates5 | W | W | 513.765 | 4180
Other construction materials | -- | -- | W | W
Agricultural6 | W | W | -- | --
Chemical and metallurgical7 | W | W | W | W
Other miscellaneous uses and specified uses not listed8 | W | W | -- | --
Unspecified:9
Reported | 461.156 | 4,700 | 1620 | 17800
Estimated | 44.054 | 481 | 931.063 | 10100
Total10 | 1490 | 26900 | 5490 | 53900
W Withheld to avoid disclosing company proprietary data; included in “Total.” -- Zero.
1Data are rounded to no more than three significant digits; may not add to totals shown.
2Includes macadam, riprap and jetty stone, filter stone, and other coarse aggregates.
3Includes concrete aggregate (coarse), bituminous aggregate (coarse), bituminous surface-treatment aggregate, railroad ballast, and
other graded coarse aggregates.
4Includes stone sand (concrete), stone sand (bituminous mix or seal), screening (undesignated), and other fine aggregates.
5Includes graded road base or subbase, unpaved road surface, terrazzo and exposed aggregate, crusher run, roofing granules, and
other coarse and fine aggregates.
6Includes agricultural limestone, poultry grit and mineral food, and other agricultural uses.
7Includes cement manufacture, lime manufacture, dead-burned dolomite manufacture, flux stone, chemical stone, glass
manufacture, and sulfur oxide removal.
8Includes drain fields, waste material, lightweight aggregate (slate), pipe bedding, refractory stone (including ganister), and other
miscellaneous uses.
9Reported and estimated production without a breakdown by end use.
10District totals may not add up to the published State total, owing to revisions made after the production of the table and (or)
proprietary data being withheld.

## Table06
TABLE 6
NEVADA: CRUSHED STONE SOLD OR USED BY PRODUCERS IN 2011, BY USE AND DISTRICT1
(Thousand metric tons and thousand dollars)
| District 1 |  | District 2
Use | Quantity | Value | Quantity | Value
Construction:
Coarse aggregate (+1½ inch)2 | W | W | W | W
Coarse aggregate, graded3 | W | W | W | W
Fine aggregate (-⅜ inch)4 | W | W | W | W
Coarse and fine aggregates5 | W | W | W | W
Other construction materials | W | W | -- | --
Agricultural6 | W | W | -- | --
Chemical and metallurgical7 | W | W | W | W
Other miscellaneous uses and specified uses not listed8 | -- | -- | W | W
Unspecified:9
Reported | W | W | 1850 | 20800
Estimated | -- | -- | 1830 | 20100
Total | 1630 | 25100 | 5690 | 53400
W Withheld to avoid disclosing company proprietary data; included in “Total.” -- Zero.
1Data are rounded to no more than three significant digits; may not add to totals shown.
2Includes macadam, riprap and jetty stone, filter stone, and other coarse aggregates.
3Includes concrete aggregate (coarse), bituminous aggregate (coarse), bituminous surface-treatment aggregate, railroad ballast, and other graded coarse aggregates.
4Includes stone sand (concrete), stone sand (bituminous mix or seal), screening (undesignated), and other fine aggregates.
5Includes graded road base or subbase, unpaved road surface, terrazzo and exposed aggregate, crusher run, roofing granules, and other coarse and fine aggregates.
6Includes agricultural limestone, poultry grit and mineral food, and other agricultural uses.
7Includes cement manufacture, lime manufacture, dead-burned dolomite manufacture, flux stone, chemical stone, glass manufacture, and sulfur oxide removal.
8Includes drain fields, waste material, lightweight aggregate (slate), pipe bedding, refractory stone (including ganister), and other miscellaneous uses.
9Reported and estimated production without a breakdown by end use.

## Table07
TABLE 7
NEVADA: CONSTRUCTION SAND AND GRAVEL SOLD OR USED IN 2010,
BY MAJOR USE CATEGORY1
Quantity
| (thousand | Value | Unit
Use | metric tons) | (thousands) | value
Concrete aggregates and concrete products | 1610 | 16500 | 10.23
Plaster and gunite sands | 44 | 476 | 10.81818
Asphaltic concrete aggregates and other bituminous mixtures | 787 | 7820 | 9.94155
Road base and coverings2 | 3170 | 16800 | 5.292691
Fill | 354 | 1370 | 3.878531
Snow and ice control | 70 | 479 | 6.842857
Other miscellaneous uses3 | 359 | 3780 | 10.52089
Unspecified:4
Reported | 5080 | 17600 | 3.472025
Estimated | 3670 | 22700 | 6.185185
Total or average | 15100 | 87500 | 5.779186
1Data are rounded to no more than three significant digits, except unit value; may not add to totals shown.
2Includes road and other stabilization (lime).
3Includes filtration and railroad ballast.
4Reported and estimated production without a breakdown by end use.

## Table08
TABLE 8
NEVADA: CONSTRUCTION SAND AND GRAVEL SOLD OR USED IN 2011,
BY MAJOR USE CATEGORY1
Quantity
| (thousand | Value | Unit
Use | metric tons) | (thousands) | value
Concrete aggregates and concrete products2 | 1100 | 11000 | 9.98
Asphaltic concrete aggregates and other bituminous mixtures | 951 | 8260 | 8.685594
Road base and coverings3 | 2100 | 16000 | 7.619048
Fill | 99 | 560 | 5.656566
Snow and ice control | 80 | 507 | 6.3375
Other miscellaneous uses4 | 174 | 1980 | 11.37931
Unspecified:5
Reported | 7910 | 25000 | 3.160556
Estimated | 4930 | 25900 | 5.25355
Total or average | 17300 | 89200 | 5.156069
1Data are rounded to no more than three significant digits, except unit value; may not add to totals shown.
2Includes plaster and gunite sands.
3Includes road and other stabilization (lime).
4Includes filtration and railroad ballast.
5Reported and estimated production without a breakdown by end use.

## Table09
TABLE 9
NEVADA: CONSTRUCTION SAND AND GRAVEL SOLD OR USED IN 2010, BY USE AND DISTRICT1
(Thousand metric tons and thousand dollars)
| District 1 |  | District 2 |  | Unspecified districts
Use | Quantity | Value | Quantity | Value | Quantity | Value
Concrete aggregates and concrete products2 | 457 | 6,020 | 1200 | 10,900 | -- | --
Asphaltic concrete aggregates and road base materials3 | 419 | 2410 | 3540 | 22200 | -- | --
Fill | 309 | 1180 | 46 | 192 | -- | --
Other miscellaneous uses4 | 240 | 2080 | 189 | 2180 | -- | --
Unspecified:5
Reported | 650 | 5280 | 766 | 4680 | 3660 | 7,670
Estimated | 1010 | 7030 | 2660 | 15700 | -- | --
Total6 | 3090 | 24000 | 8400 | 55800 | 3660 | 7670
-- Zero.
1Data are rounded to no more than three significant digits; may not add to totals shown.
2Includes plaster and gunite sands.
3Includes road and other stabilization (lime).
4Includes filtration, railroad ballast, and snow and ice control.
5Reported and estimated production without a breakdown by end use.
6District totals may not add up to the published State total, owing to revisions made after the production of the table and (or) proprietary data being
withheld.

## Table10
TABLE 10
NEVADA: CONSTRUCTION SAND AND GRAVEL SOLD OR USED IN 2011, BY USE AND DISTRICT1
(Thousand metric tons and thousand dollars)
| District 1 |  | District 2 |  | Unspecified districts
Use | Quantity | Value | Quantity | Value | Quantity | Value
Concrete aggregates and concrete products2 | 525 | 5740 | 580 | 5280 | -- | --
Asphaltic concrete aggregates and road base materials3 | 815 | 6180 | 2230 | 18100 | -- | --
Fill | 81 | 443 | 18 | 117 | -- | --
Other miscellaneous uses4 | 95 | 967 | 157 | 1520 | -- | --
Unspecified:5
Reported | 853 | 7320 | 621 | 4240 | 6440 | 13500
Estimated | 1340 | 7200 | 3580 | 18600 | 10 | 48
Total | 3710 | 27800 | 7190 | 47800 | 6450 | 13500
-- Zero.
1Data are rounded to no more than three significant digits; may not add to totals shown.
2Includes plaster and gunite sands.
3Includes road and other stabilization (lime).
4Includes filtration, railroad ballast, and snow and ice control.
5Reported and estimated production without a breakdown by end use.