## Text
This file includes the report as it appears in the USGS Minerals Yearbook 2008.
Talc and Pyrophyllite in 2008
This workbook includes an embedded Word document and six tables (see tabs below).
This icon is linked to an embedded text document. Double-click on the icon to view the text document.
Final release: October 20, 2010.

## T1
TABLE 1
SALIENT TALC AND PYROPHYLLITE STATISTICS1
(Thousand metric tons and thousand dollars)
| 2004 |  | 2005 |  | 2006 |  | 2007 |  | 2008
United States:
Mine production, crude:
Quantity:
Talc | 833 |  | 856 |  | 895 |  | 769 |  | 706
Pyrophyllite | W |  | W |  | W |  | W |  | W
Value:
Talc | 23200 |  | 24400 |  | 27400 |  | 24400 |  | 21800
Pyrophyllite | W |  | W |  | W |  | W |  | W
Sold by producers, crude and processed:
Quantity:
Talc | 854 |  | 826 |  | 900 |  | 720 |  | 667
Pyrophyllite | W |  | W |  | W |  | W |  | W
Value:
Talc | 74800 |  | 71300 |  | 81300 |  | 82000 |  | 83300
Pyrophyllite | W |  | W |  | W |  | W |  | W
Exports, talc:2
Quantity | 294 | r | 270 | r | 253 | r | 271 | r | 244
Value | 44900 | r | 45000 | r | 46800 | r | 50600 | r | 46000
Imports for consumption, talc:
Quantity | 226 |  | 237 |  | 314 |  | 221 |  | 193
Value | 58400 |  | 55600 |  | 66700 |  | 64100 |  | 56400
Apparent consumption3 | 765 | r | 823 | r | 956 | r | 719 | r | 655
World, production | 7850 | r | 7960 | r | 7790 | r | 7680 | r | 7510 | e
eEstimated. rRevised. W Withheld to avoid disclosing company proprietary data.
1Data are rounded to no more than three significant digits; may not add to totals shown.
2Excludes powder—talcum (in package), face, and compact.
3Production plus imports minus exports plus adjustments in Government and industry stocks. Does not include pyrophyllite.

## T2
TABLE 2
END USES FOR TALC
PRODUCED IN THE UNITED STATES1
(Thousand metric tons)
| 2007 |  | 2008
Ceramics2 | 209 | 3 | 109
Cosmetics | 16 |  | 14
Paint | 128 |  | 124
Paper | 143 |  | 100
Plastics | 31 |  | 43
Roofing | 51 |  | 49
Rubber | 26 |  | 17
Other4 | 77 |  | 80
Total | 681 |  | 536
1Data are rounded to no more than three significant
digits; may not add to totals shown.
2Includes tile.
3May include 60,000 to 80,000 metric tons exported
to the Mexican ceramic markets.
4Includes art sculpture, asphalt filler, auto body filler,
construction caulks, flooring, insecticides, joint
compound, and other uses not specified.

## T3
TABLE 3
PRICES OF TALC
(Dollars per metric ton)
Price
New York:
Paint-grade:
200 mesh | 126
400 mesh | 210
Ceramic-grade:
200 mesh | 92
325 mesh | 115
Indian, cosmetic-grade | 190–195
Chinese, normal (ex-store United Kingdom):
200 mesh | 215–235
350 mesh | 220–245
Source: Industrial Minerals, December 2008.

## T4
TABLE 4
U.S. EXPORTS OF TALC1, 2
(Thousand metric tons and thousand dollars)
| 2007 |  |  |  | 2008
Country | Quantity |  | Value3 |  | Quantity | Value3
Belgium | 4 |  | 1090 |  | 3 | 1860
Canada4 | 89 | r | 15200 | r | 69 | 12400
Germany | 2 |  | 544 | r | 1 | 118
Japan | 3 |  | 751 | r | 4 | 1110
Mexico5 | 85 | r | 9190 | r | 75 | 7840 | e
Singapore | 9 |  | 3030 |  | 4 | 1520
Other6 | 79 | r | 20800 |  | 88 | 21200
Total | 271 | r | 50600 | r | 244 | 46000
eEstimated. rRevised.
1Data are rounded to no more than three significant digits; may not add to totals shown.
2Excludes powders—talcum (in package), face, and compact.
3Free alongside ship.
4Probably includes shipments in transit through Canadian ports.
5Reported by the ministry of the economy (Mexico) in 2007.
6Includes 66 countries in 2007 and 2008.
Source: U.S. Census Bureau, adjusted by the U.S. Geological Survey.

## T5
TABLE 5
U.S. IMPORTS FOR CONSUMPTION OF TALC, BY COUNTRY1
| Not crushed or powdered |  | Crushed or powdered |  |  |  | Cut and sawed |  | Total unmanufactured
| Quantity | Value | Quantity |  | Value |  | Quantity | Value | Quantity |  | Value
Country | (metric tons) | (thousands) | (metric tons) |  | (thousands) |  | (metric tons) | (thousands) | (metric tons) |  | (thousands)
2007:
Brazil | 14 | 24 | 138 |  | 35 |  | 1740 | 2340 | 1890 |  | 2400
Canada | 27 | 12 | 59900 |  | 21400 |  | 14100 | 11400 | 74000 |  | 32800 | r
China | 105000 | 18800 | 1190 |  | 428 | r | 2740 | 2630 | 109000 |  | 21800
France | -- | -- | 1 | r | 953 |  | -- | -- | 1 | r | 953
Japan | -- | -- | 22800 |  | 1250 |  | 50 | 108 | 22800 |  | 1360
Other2 | 33 | 743 | 12300 | r | 1370 |  | 1440 | 2590 | 13800 | r | 4700
Total | 105000 | 19600 | 96400 |  | 25500 |  | 20000 | 19100 | 221000 |  | 64100
2008:
Brazil | 363 | 330 | (3) |  | 35 |  | 1210 | 1680 | 1580 |  | 2040
Canada | 7 | 8 | 59400 |  | 17900 |  | 11100 | 9320 | 70500 |  | 27200
China | 97600 | 19700 | (3) |  | 190 |  | 1330 | 1620 | 99000 |  | 21600
France | -- | -- | (3) |  | 343 |  | -- | -- | -- |  | 343
Japan | -- | -- | 18300 |  | 1510 |  | 58 | 140 | 18300 |  | 1650
Other2 | 596 | 306 | 2190 |  | 1010 |  | 772 | 2320 | 3560 |  | 3630
Total | 98600 | 20400 | 79900 |  | 21000 |  | 14400 | 15100 | 193000 |  | 56400
rRevised. -- Zero.
1Data are rounded to no more than three significant digits; may not add to totals shown.
2Includes 25 countries in 2007 and 2008.
3Less than ½ unit.
Source: U.S. Census Bureau.

## T6
TABLE 6
TALC AND PYROPHYLLITE: WORLD PRODUCTION, BY COUNTRY AND PRODUCT1, 2
(Metric tons)
Country3 | 2004 |  | 2005 |  | 2006 |  | 2007 |  | 2008e
Argentina:
Pyrophyllite | 12594 |  | 8470 |  | 9340 |  | 9340 | r | 9880 | 4
Steatitee | 300 |  | 300 |  | 300 |  | 300 |  | 300
Talc | 7620 |  | 12603 |  | 13773 |  | 14956 | r | 15000
Australia:e, 5
Pyrophyllite | 1000 |  | 1200 |  | 1200 |  | 1200 |  | 1200
Talc | 150000 |  | 154000 |  | 130000 |  | 120000 |  | 120000
Austria, soapstone and talc, crude | 136305 | r | 166569 |  | 159447 |  | 153409 | r | 150000
Bhutan, talc | 39797 |  | 42791 |  | 45000 | e | 47000 |  | 43000
Brazil, talc and pyrophyllite | 417716 |  | 413340 | r | 389471 | r | 401204 | r | 405000 | p
Canada, pyrophyllite, soapstone, talc | 90000 | e | 70000 | r | 72000 | r | 79000 | r | 70000 | p
Chile, talc | 2993 |  | 4201 |  | 1961 |  | 2104 | r | 2000
China, unspecifiede | 2200000 |  | 2300000 |  | 2400000 |  | 2000000 | r | 2200000
Colombia, pyrophyllite, soapstone, talce | 15000 |  | 15000 |  | 15000 |  | 15000 |  | 15000
Egypt, pyrophyllite, soapstone, steatite, talce | 54145 | 4 | 38780 | 4 | 40000 |  | 40000 |  | 40000
Finland, talc | 492000 |  | 542000 |  | 550000 | e | 550000 | e | 550000
France, talc, crudee | 402000 |  | 416000 |  | 420000 |  | 420000 |  | 420000
Guatemala, talc | 2863 |  | 1631 |  | 526 |  | 1291 | r | 1000
Hungary, talce | 500 |  | 500 |  | 500 |  | 500 |  | 500
India:e
Pyrophyllite | 86000 |  | 85000 |  | 86000 |  | 87000 |  | 87000
Steatite | 550000 |  | 545000 |  | 560000 |  | 555000 |  | 560000
Iran, talc6 | 187465 |  | 70600 |  | 70000 | e | 70000 | e | 70000
Italy, steatite and talc | 111887 |  | 112781 |  | 146942 |  | 140000 | e | 140000
Japan:
Pyrophyllite | 405222 |  | 351111 |  | 350000 | r, e | 345000 | r, e | 330000
Talc | 18253 |  | 25491 |  | 25500 | r, e | 26000 | r, e | 25000
Korea, North, unspecifiede | 50000 |  | 50000 |  | 50000 |  | 50000 |  | 50000
Korea, Republic of:
Pyrophyllite | 827895 |  | 885559 |  | 677465 |  | 798054 | r | 780000
Talc | 79313 |  | 83471 |  | 64118 |  | 9557 | r | 45000
Macedonia, talc | 1000 | r, e | 1955 | r | 1025 | r | 1775 | r | 1770
Mexico, talc | 101896 |  | 64827 |  | 9834 |  | 9800 | e | 32410 | 4
Moroccoe | 2000 |  | 2000 |  | 2000 |  | 2000 |  | 2000
Nepal, talc7 | 3435 |  | 5832 |  | 6648 |  | 9043 | r | 8000
Norway, soapstone, steatite, talce | 28000 |  | 29000 |  | 28000 |  | 28000 |  | 28000
Pakistan, pyrophyllite | 52483 |  | 20564 |  | 24529 | r | 28000 |  | 26000
Paraguay, pyrophyllite, soapstone, talce | 200 |  | 200 |  | 200 |  | 200 |  | 200
Peru:
Pyrophyllite | 14282 |  | 14300 | r | 14500 | r | 13925 | r | 17984 | 4
Talc | 9548 |  | 9500 | r | 9550 | r | 9171 | r | 11844 | 4
Portugal, talc | 6231 |  | 5362 |  | 5517 |  | 12367 | r | 12500 | p
Romania, talc | 10000 | e | 10000 | e | 2967 | r | 1513 | r | 1500
Russia, talce | 150000 |  | 160000 |  | 160000 |  | 170000 |  | 160000
Slovakia, talce | 1500 |  | 1500 |  | 1500 |  | 1500 |  | 1500
South Africa:
Pyrophyllite | 28987 |  | 60267 |  | 74886 |  | 123573 | r | 80704 | p, 4
Talc | 8141 |  | 8469 |  | 10966 |  | 14281 |  | 5145 | p, 4
See footnotes at end of table.
TABLE 6—Continued
TALC AND PYROPHYLLITE: WORLD PRODUCTION, BY COUNTRY AND PRODUCT1, 2
(Metric tons)
Country3 | 2004 |  | 2005 |  | 2006 |  | 2007 |  | 2008e
Spain, steatite and talce | 107829 | 4 | 100000 |  | 100000 |  | 100000 |  | 100000
Sweden, soapstone and talc | 14000 |  | 14000 |  | 14000 |  | 14000 |  | 14000
Taiwan, talc | 411 |  | -- |  | -- |  | -- |  | --
Thailand:
Pyrophyllite | 108691 |  | 177684 |  | 131843 |  | 415420 | r | 150000
Talc | 12592 |  | 10270 |  | 4374 |  | 3508 | r | 4000
Turkey, talc and pyrophyllite | 8233 | r | 8775 | r | 4969 | r | 12722 | r | 12000
United Kingdom, pyrophyllite, soapstone, talc | 3881 |  | 6000 |  | 6000 |  | 6000 | e | 6000
United States:
Pyrophyllite | W |  | W |  | W |  | W |  | W
Talc | 833000 |  | 856000 |  | 895000 |  | 769000 |  | 706000 | 4
Uruguay, pyrophyllite, soapstone, talc | 1042 |  | 1131 |  | 1150 | e | 1150 | e | 1150
Zimbabwe, talce | -- |  | -- |  | 140 | r | 200 | r | 200
Grand total | 7850000 | r | 7960000 | r | 7790000 | r | 7680000 | r | 7510000
Of which:
Pyrophyllite | 1540000 | r | 1600000 | r | 1370000 | r | 1820000 | r | 1480000
Steatite | 550000 |  | 545000 |  | 560000 |  | 555000 |  | 560000
Talc | 2520000 | r | 2490000 |  | 2430000 | r | 2260000 | r | 2240000
Unspecified | 3240000 | r | 3330000 |  | 3430000 | r | 3040000 | r | 3230000
eEstimated. pPreliminary. rRevised. W Withheld to avoid disclosing company proprietary data; not included in “Total.” -- Zero.
1World totals, U.S. data, and estimated data are rounded to no more than three significant digits; may not add to totals shown.
2Table includes data available through April 16, 2009.
3In addition to the countries listed, Nigeria may produce talc, but information is inadequate to estimate output.
4Reported figure.
5Data based on fiscal year ending June 30 of year stated.
6Data based on fiscal year beginning March 21 of year stated.
7Data based on fiscal year beginning mid-July of year stated.