## Table01
TABLE 1
SALIENT TIN STATISTICS1
|  | 1998 |  | 1999 |  | 2000 |  | 2001 |  | 2002
United States:
Production, secondary, contained tine | metric tons | 16300 |  | 16400 |  | 15700 |  | 13900 |  | 10000
Exports, refined tin | do. | 5020 |  | 6770 |  | 6640 |  | 4350 |  | 2940
Imports for consumption, refined tin | do. | 44000 |  | 47500 |  | 44900 |  | 37500 |  | 42200
Consumption, contained tin:
Primary | do. | 37100 |  | 38000 |  | 38100 |  | 34200 |  | 34000
Secondary | do. | 8620 |  | 8890 |  | 8940 |  | 7630 | r | 5830
Stocks, yearend, U.S. industry, contained tin | do. | 10500 |  | 10700 |  | 10400 | r | 9620 | r | 9100
Prices, average, contained tin:
New York, NY market | cents per pound | 261.38 |  | 254.54 |  | 254.92 |  | 211.48 |  | 194.75
Platts Metals Week composite | do. | 373.26 |  | 365.98 |  | 370.16 |  | 314.88 |  | 291.97
London, United Kingdom | do. | 251 |  | 245 |  | 246 |  | 203 |  | 184
Kuala Lumpur, Malaysia | do. | 246.06 |  | 240.7 |  | 244.12 |  | 200.77 |  | 184.35
World, production, contained tin:
Mine | metric tons | 231000 | r | 245000 | r | 278000 | r | 308000 | r | 249000 | e
Smelter:
Primary | do. | 235000 | r | 249000 |  | 271000 |  | 279000 | r | 264000 | e
Secondary | do. | 11900 | r | 17200 | r | 16600 | r | 16200 | r | 13900 | e
Undifferentiated | do. | 200 |  | 100 |  | -- |  | -- |  | 75 | e
eEstimated. rRevised. -- Zero.
1Data are rounded to no more than three significant digits, except prices.

## Table02
TABLE 2
U. S. CONSUMPTION OF PRIMARY AND SECONDARY TIN1
(Metric tons of contained tin)
| 2001 |  | 2002
Stocks, January 12 | 8830 | r | 8500
Net receipt during year:
Primary | 34500 | r | 34300
Secondary | 2180 | r | 1610
Scrap | 4770 | r | 4320
Total receipts | 41400 | r | 40300
Total available | 50200 | r | 48800
Tin consumed in manufactured products:
Primary | 34200 |  | 34000
Secondary | 7630 | r | 5830
Total | 41900 | r | 39800
Intercompany transactions in scrap | 164 |  | 216
Total processed | 42000 | r | 40000
Stocks, December 31 (total available less total processed) | 8220 | r | 8730
rRevised.
1Data are rounded to no more than three significant digits; may not add to totals shown.
2Includes tin in transit in the United States.

## Table03
TABLE 3
U.S. CONSUMPTION OF TIN, BY FINISHED PRODUCT1
(Metric tons of contained tin)
| 2001 | [5 empty] | 2002
Product | Primary |  | Secondary |  | Total |  | Primary | Secondary | Total
Alloys, miscellaneous2 | W |  | W |  | W |  | W | W | W
Babbitt | 770 |  | W |  | 770 |  | 1310 | W | 1310
Bar tin | 570 |  | W |  | 570 |  | 617 | W | 617
Bronze and brass | 1240 |  | 2190 | r | 3430 | r | 1330 | 1720 | 3040
Chemicals | 7590 |  | W |  | 7590 |  | 8400 | W | 8400
Collapsible tubes and foil | W |  | W |  | W |  | W | W | W
Solder | 12000 | r | 5010 |  | 17000 | r | 10000 | 3790 | 13800
Tinning | 1040 |  | 31 |  | 1070 |  | 679 | W | 679
Tinplate3 | 7800 |  | -- |  | 7800 |  | 7750 | -- | 7750
Tin powder | W |  | W |  | W |  | W | W | W
Type metal | W |  | W |  | W |  | W | W | W
White metal4 | 1390 |  | W |  | 1390 |  | 1320 | W | 1320
Other | 1840 | r | 391 |  | 2230 | r | 2590 | 327 | 2920
Total | 34200 |  | 7630 | r | 41900 | r | 34000 | 5830 | 39800
rRevised. W Withheld to avoid disclosing company proprietary data; included with "Other." -- Zero.
1Data are rounded to no more than three significant digits; may not add to totals shown.
2Includes terne metal.
3Includes secondary pig tin and tin acquired in chemicals.
4Includes pewter, britannia metal, and jewelers' metal.

## Table04
TABLE 4
U.S. INDUSTRY YEAREND TIN STOCKS1
(Metric tons)
| 2001 |  | 2002
Plant raw materials:
Pig tin:
Virgin2 | 6870 | r | 6770
Secondary | 677 | r | 393
In process3 | 985 | r | 987
Total | 8530 | r | 8150
Additional pig tin:
Jobbers-importers | 1050 |  | 916
Afloat to United States | 40 |  | 40
Total | 1090 |  | 956
Grand total | 9620 | r | 9100
rRevised.
1Data are rounded to no more than three significant digits;
may not add to totals shown.
2Includes tin in transit in the United States.
3Data represent scrap only, tin content.

## Table05
TABLE 5
U.S. STOCKS, RECEIPTS, AND CONSUMPTION OF NEW AND OLD SCRAP AND TIN RECOVERED, BY TYPE OF SCRAP1
(Metric tons)
Gross weight of scrap
| Stocks, |  |  |  | Consumption | [5 empty] | Stocks, |  | Tin recoverede
Type of scrap | January 1 |  | Receipts |  | New |  | Old |  | Total |  | December 31 |  | New |  | Old |  | Total
2001:
Copper-base scrap
Ingot makers | 6180 | r | 109000 |  | 28000 | r | 81400 | r | 109000 |  | 6110 | r | 1170 | r | 3120 |  | 4290 | r
Brass mills2 | -- |  | 140000 |  | 140000 |  | -- |  | 140000 |  | -- |  | 1690 |  | -- |  | 1690
Foundries and other plants | 1780 |  | 27700 | r | 16500 |  | 11000 | r | 27500 | r | 1970 | r | W |  | 381 | r | 381 | r
Total | XX |  | XX |  | XX |  | XX |  | XX |  | XX |  | 2860 | r | 3500 | r | 6360 | r
Lead-base scrap | 22100 |  | 1100000 |  | 68100 |  | 1030000 |  | 1100000 |  | 31100 |  | 1790 |  | 3200 |  | 4980
Tin-base scrap3 | W |  | W |  | W |  | W |  | W |  | W |  | 2560 |  | W |  | 2560
Grand total | XX |  | XX |  | XX |  | XX |  | XX |  | XX |  | 7210 | r | 6700 |  | 13900
2002:
Copper-base scrap
Ingot makers | 6110 |  | 91700 |  | 21000 |  | 70400 |  | 91400 |  | 6430 |  | 818 |  | 2650 |  | 3470
Brass mills2 | -- |  | 98400 |  | 98400 |  | -- |  | 98400 |  | -- |  | 1450 |  | -- |  | 1450
Foundries and other plants | 1970 |  | 27800 |  | 16500 |  | 10900 |  | 27400 |  | 2350 |  | W |  | 430 |  | 430
Total | XX |  | XX |  | XX |  | XX |  | XX |  | XX |  | 2270 |  | 3080 |  | 5350
Lead-base scrap | 31100 |  | 1140000 |  | 50200 |  | 1090000 |  | 1140000 |  | 27800 |  | 1320 |  | 3330 |  | 4650
Tin-base scrap3 | W |  | W |  | W |  | W |  | W |  | W |  | W |  | W |  | W
Grand total | XX |  | XX |  | XX |  | XX |  | XX |  | XX |  | 3590 |  | 6410 |  | 10000
eEstimated. rRevised. W Withheld to avoid disclosing company proprietary data. XX Not applicable. -- Zero.
1Data are rounded to no more than three significant digits; may not add to totals shown.
2Consumption is assumed to be equal to receipts.
3Includes tinplate and other scrap recovered at detinning plants.

## Table06
TABLE 6
U.S. EXPORTS OF TIN IN VARIOUS FORMS1
Tin scrap and other tin-bearing
| Tinplate and terneplate |  |  |  | material except tinplate scrap2
| Quantity |  | Ingots and pigs |  | Quantity
| (metric tons, | Value | Quantity | Value | (metric tons, | Value
Year | gross weight) | (thousands) | (metric tons) | (thousands) | gross weight) | (thousands)
2001 | 233000 | 123000 | 4350 | 21200 | 27500 | 33200
2002 | 219000 | 129000 | 2940 | 14800 | 24500 | 32200
1Data are rounded to no more than three significant digits.
2Includes rods, profiles, flakes, tubes, and pipes.
Source: U.S. Census Bureau.

## Table07
TABLE 7
U.S. IMPORTS FOR CONSUMPTION OF TIN IN VARIOUS FORMS1
Dross, skimmings, scrap
|  | residues, tin alloys, n.s.p.f.2 |  | Tinplate and terneplate |  | Tin compounds |  | Tinplate scrap
| Miscellaneous,3 | Quantity |  | Quantity |  | Quantity |  | Quantity
| value | (metric tons, | Value | (metric tons, | Value | (metric tons, | Value | (metric tons, | Value
Year | (thousands) | gross weight) | (thousands) | gross weight) | (thousands) | gross weight) | (thousands) | gross weight) | (thousands)
2001 | 2940 | 5920 | 10900 | 344000 | 199000 | 375 | 3180 | 5900 | 1040
2002 | 1510 | 2280 | 7170 | 254000 | 143000 | 449 | 3230 | 12800 | 1820
1Data are rounded to no more than three significant digits.
2n.s.p.f. Not specifically provided for.
3Includes tinfoil, tin powder, flitters, metallics, manufactures, and n.s.p.f.
Source: U.S. Census Bureau.

## Table08
TABLE 8
U.S. IMPORTS FOR CONSUMPTION OF UNWROUGHT TIN METAL,
BY COUNTRY1
| 2001 |  | 2002
| Quantity | Value | Quantity | Value
Country | (metric tons) | (thousands) | (metric tons) | (thousands)
Australia | 300 | 1320 | 100 | 363
Belgium | 46 | 419 | 92 | 492
Bolivia | 6040 | 28800 | 6150 | 24300
Brazil | 5510 | 24600 | 4840 | 19000
Canada | 2 | 9 | 20 | 37
Chile | 122 | 630 | -- | --
China | 6360 | 31200 | 7600 | 31000
Hong Kong | 20 | 101 | -- | --
Indonesia | 3880 | 17500 | 3340 | 11600
Malaysia | 674 | 2860 | 122 | 501
Peru | 14000 | 64100 | 19900 | 79300
Singapore | 145 | 710 | -- | --
United Kingdom | 118 | 596 | 2 | 18
Other | 228 | 1160 | 72 | 535
Total | 37500 | 174000 | 42200 | 167000
-- Zero.
1Data are rounded to no more than three significant digits; may not add to totals shown.
Source: U.S. Census Bureau.

## Table09
TABLE 9
TIN: WORLD MINE PRODUCTION, BY COUNTRY1, 2
(Metric tons)
Country | 1998 |  | 1999 |  | 2000 |  | 2001 |  | 2002e
Australia | 10204 |  | 10011 |  | 9146 |  | 9602 |  | 6268 | 3
Bolivia | 11308 |  | 12417 |  | 12464 |  | 12298 | r | 15242 | 3
Brazil | 14238 |  | 13202 |  | 14200 | r | 12500 | r | 13000
Burma4 | 221 |  | 149 |  | 212 |  | 230 | e | 240
Burundi | 9 | e | 18 | e | 7 | r | 4 | r | 5
Chinae | 70100 |  | 80100 |  | 99400 |  | 95000 | r | 80000
Congo (Kinshasa) | -- | 3 | 50 | e | 50 | e | 50 |  | 20
Indonesia | 53959 |  | 47754 |  | 51629 |  | 90000 | r, e | 54000
Kyrgyzstane | 250 |  | 250 |  | 300 |  | 300 |  | 300
Laos | 627 |  | 404 |  | 414 |  | 400 | e | 400
Malaysia | 5754 |  | 7340 |  | 6307 | 3 | 4972 | r | 4215 | 3
Mexico | 5 |  | 4 |  | 4 |  | 8 | r | 10
Mongolia | 40 |  | -- |  | -- |  | -- | e | --
Nigere | 10 |  | 32 | r, 3 | 22 | 3 | 20 |  | 20
Nigeriae, 5 | 200 |  | 200 |  | 300 |  | 200 |  | 200
Peru | 49574 | r | 59191 | r | 70501 | r | 69696 | r | 65400 | 3
Portugal | 3100 |  | 2200 |  | 1200 | e | 1200 | e | 1000
Russiae | 4500 |  | 4500 |  | 5000 |  | 4500 |  | 2900
Rwanda | 187 | r | 248 | r | 276 | r | 171 | r | 170
Spaine | 2 |  | 2 |  | 3 |  | 2 |  | 2
Thailand | 1656 |  | 2712 |  | 2166 |  | 2522 |  | 1104 | 3
Uganda | 1 |  | (6) |  | (6) |  | 18 | r | 20
United Kingdom | 376 |  | -- |  | -- | e | -- |  | --
Vietname | 4500 |  | 4000 | r | 4100 | r | 4500 | r | 4700
Zimbabwee | 1 |  | 1 |  | -- | r, 3 | -- | r, 3 | --
Total | 231000 | r | 245000 | r | 278000 | r | 308000 | r | 249000
eEstimated. rRevised. -- Zero.
1World totals and estimated data are rounded to no more than three significant digits; may not add to totals shown.
2Table includes data available through July 18, 2003.
3Reported figure.
4Includes content of tin-tungsten concentrate.
5Concentrate gross weight reported, estimated 62% Sn content.
6Less than 1/2 unit.

## Table10
TABLE 10
TIN: WORLD SMELTER PRODUCTION, BY COUNTRY1, 2
(Metric tons)
Country | 1998 |  | 1999 |  | 2000 |  | 2001 |  | 2002e
Australia:
Primary | 655 |  | 600 |  | 775 |  | 1171 |  | 611 | 3
Secondarye | 300 |  | 300 |  | 300 |  | 300 |  | 300
Totale | 955 |  | 900 |  | 1080 |  | 1470 |  | 911
Belgium, secondarye | 2500 |  | 8100 |  | 8500 |  | 8000 |  | 6000
Bolivia, primary | 11102 |  | 11166 |  | 9353 |  | 11300 | r | 10976 | 3
Brazil:
Primary | 14900 | r | 12787 | r | 13773 | r | 12300 | r, e | 12500
Secondarye | 250 |  | 250 |  | 250 |  | 250 |  | 250
Totale | 149000 | r | 13000 | r | 14000 | r | 12600 | r | 12800
Bulgaria, secondarye | 10 |  | 10 |  | 10 |  | 10 |  | 10
Burma, primary | 31 |  | 32 |  | 30 | e | 30 | e | 30
China, primarye | 79300 |  | 90800 |  | 112000 |  | 105000 | r | 93000
Czech Republic, secondarye | 100 |  | 100 |  | 100 |  | 100 |  | 100
Denmark, secondarye | 100 |  | 100 |  | 100 |  | 100 |  | 100
Germany, primary and secondarye | 100 |  | -- |  | -- |  | -- |  | --
Greece, secondarye | 200 |  | 200 |  | 150 |  | 150 |  | 150
Indonesia, primary | 53401 |  | 49105 |  | 46432 |  | 53470 | r | 53000
Japan, primary | 500 |  | 568 |  | 593 |  | 668 |  | 659 | 3
Malaysia, primary | 27201 |  | 28913 |  | 26228 |  | 30417 | r | 30000
Mexico, primary | 1078 |  | 1258 |  | 1107 | r | -- | r | 1200
Nigeria, primarye | 150 | 3 | 50 |  | 50 |  | 50 |  | 50
Norway, secondarye | 50 |  | 50 |  | 50 |  | 50 |  | 50
Peru, primary | 25907 |  | 30618 |  | 37410 |  | 38182 |  | 35828 | 3
Portugal, primary and secondarye | 100 |  | 100 |  | -- |  | -- |  | --
Russia:e
Primary | 3000 |  | 3400 |  | 3700 | r | 3100 | r | 3150
Secondary | 500 |  | 400 |  | 500 |  | 500 |  | 500
Total | 3500 |  | 3800 |  | 4200 | r | 3600 | r | 3650
Rwanda: | -- |  | -- |  | -- |  | -- |  | 75
Spain:e
Primary | 100 |  | 50 |  | -- |  | -- |  | --
Secondary | 50 |  | 50 |  | 25 |  | 25 |  | 25
Total | 150 |  | 100 |  | 25 |  | 25 |  | 25 | 3
Thailand, primary | 15353 |  | 17306 |  | 17076 |  | 21357 |  | 21500 | 3
United Kingdom, secondarye | 50 |  | -- |  | -- |  | -- |  | --
United States, secondary | 7790 | r | 7720 | r | 6600 | r | 6696 | r | 6413 | 3
Vietnam, primarye | 2400 |  | 2400 |  | 2400 | 3 | 1800 |  | 1500
Grand total: | 247000 | r | 266000 | r | 288000 | r | 295000 | r | 278000
Of which:
Primary | 235000 | r | 249000 |  | 271000 |  | 279000 | r | 264000
Secondary | 11900 | r | 17200 | r | 16600 | r | 16200 | r | 13900
Undifferentiated | 200 |  | 100 |  | -- |  | -- |  | 75
eEstimated. rRevised. -- Zero.
1World totals, U.S. data, and estimated data are rounded to no more than three significant digits; may not add to totals shown.
2Whenever possible, total output has been separated into primary (from ores and concentrates) and secondary (tin metal recovered
from old scrap). This table reflects metal production at the first measurable stage of metal output. Table includes data available
through July 18, 2003.
3Reported figure.