## Text
Advance release
This report will be included in the USGS Minerals Yearbook 2013, volume I, Commodity Report
Tungsten in 2013
This workbook includes an embedded Word document and 15 tables (see tabs below).
This icon is linked to an embedded text document. Double-click on the icon to view the text document.
First posted | 2015-07-20

## T1
TABLE 1
SALIENT TUNGSTEN STATISTICS1
(Metric tons, tungsten content and dollars per metric ton unit)
| 2009 |  | 2010 |  | 2011 |  | 2012 |  | 2013
United States:
Concentrates:
Production | NA |  | NA |  | NA |  | NA |  | NA
Consumption | W |  | 4820 |  | W |  | W |  | W
Exports | 38 |  | 276 |  | 169 |  | 203 |  | 1060
Imports for consumption | 3590 |  | 2740 |  | 3640 |  | 3650 |  | 3690
Stocks, December 31:
Consumer | W |  | W |  | W |  | W |  | W
U.S. Government2 | 19000 |  | 17000 |  | 15800 |  | 14000 |  | 11900
Price:
U.S. spot quotation3 | 151 |  | 183 |  | 248 |  | 358 |  | 358
European4, 5 | 150 |  | 150 |  | 150 |  | XX |  | XX
Ammonium paratungstate:
Production | W |  | W |  | W |  | W |  | W
Consumption6 | 6860 |  | 10300 |  | W |  | W |  | W
Stocks, December 31, producer and consumer | 100 |  | 62 |  | W |  | W |  | W
Price:
U.S. free market4, 7 | 204 |  | 214 |  | 370 |  | XX |  | XX
U.S. market3 | 178 |  | 186 |  | 397 |  | 449 |  | 369
European free market8 | 203 |  | 244 |  | 431 |  | 386 |  | 372
Primary products:
Net production9 | 5300 |  | 8340 |  | 7790 |  | 6360 |  | 6150
Consumption10 | 7550 | r | 11000 | r | 12300 | r | 11400 | r | 10700
Stocks, December 31:
Producer9 | 682 |  | 678 |  | 682 |  | 653 |  | 769
Consumer10 | 509 |  | 567 |  | 558 |  | 706 | r | 646
U.S. Government2 | 171 |  | 171 |  | 125 |  | 125 |  | 125
World, production of concentrate | 61200 |  | 68400 | r | 73900 |  | 76400 | r | 81400 | e
eEstimated. rRevised. NA Not available. W Withheld to avoid disclosing company proprietary data. XX Not applicable.
1Data are rounded to no more than three significant digits.
2Data from Defense Logistics Agency Strategic Materials. Data are uncommitted material only.
3Annual average calculated from weekly prices reported by Platts Metals Week or Platts Metals Daily.
4Annual average calculated from semiweekly prices reported by Metal Bulletin.
5Price discontinued October 26, 2012.
6Reported by tungsten processors.
7Price discontinued July 18, 2012.
8Data for 2009–12 are annual averages calculated from semiweekly prices reported by Metal Bulletin. Datum for 2013 is annual average calculated from
monthly prices reported by Metal Bulletin.
9Includes tungsten metal powder and tungsten carbide powder produced from metal powder; excludes cast and crystalline tungsten carbide powder and
chemicals.
10Includes ammonium paratungstate and other tungsten chemicals, ferrotungsten, tungsten metal powder, tungsten carbide powder, and tungsten scrap.

## T2
TABLE 2
U.S. GOVERNMENT NATIONAL DEFENSE STOCKPILE TUNGSTEN STATISTICS IN 20131, 2
(Metric tons, tungsten content)
| Inventory, yearend3 |  | Annual | Sales |  | Inventory decrease4
| Fiscal | Calendar | Materials | Fiscal | Calendar | Fiscal |  | Calendar
Material | year5 | year | Plan5 | year5 | year | year5 |  | year
Ores and concentrates | 12100 | 11900 | 2300 | 2240 | 2080 | 2140 |  | 2100
Tungsten metal powder | 125 | 125 | 35 | -- | -- | 4 | 6 | --
Total | 12200 | 12000 | 2330 | 2240 | 2080 | 2140 |  | 2100
-- Zero.
1Data are rounded to no more than three significant digits; may not add to totals shown.
2Includes stockpile- and nonstockpile-grade materials.
3Uncommitted inventory only. Does not include material committed for sale pending shipment.
4From previous year. Based solely on uncommitted yearend inventories.
5Twelve-month period ending September 30, 2013.
6Inventory adjustment.
Source: Defense Logistics Agency Strategic Materials.

## T3
TABLE 3
U.S. NET PRODUCTION AND STOCKS OF TUNGSTEN PRODUCTS1, 2, 3
(Metric tons, tungsten content)
| Tungsten | Tungsten
| metal powder | carbide powder | Total
Net production:
2012 | W | W | 6360
2013 | W | W | 6150
Producer stocks:
2012-12-31 | 300 | 353 | 653
2013-12-31 | W | W | 769
W Withheld to avoid disclosing company proprietary data.
1Net production equals receipts plus gross production minus quantity used to make other
products listed.
2Data are rounded to no more than three significant digits; may not add to totals shown.
3Data for cast and crystalline tungsten carbide powder and tungsten chemicals are
withheld to avoid disclosing company proprietary data; not included in “Total.”

## T4
TABLE 4
U.S. PROCESSORS OF TUNGSTEN IN 20131
Company | Plant location
Buffalo Tungsten Inc. | Depew, NY.
Chem-Met Co., The | Clinton, MD.
Elmet Technologies, Inc. | Lewiston, ME.
General Electric Co. | Euclid, OH.
Global Tungsten & Powders Corp.2 | Towanda, PA.
Kennametal Inc. | Fallon, NV.
Do. | Huntsville, AL.3
Do. | Latrobe, PA.
Tungsten Diversified Industries LLC4 | White Bear Lake, MN.5
Do. Ditto.
1Consumers of ammonium paratungstate, tungsten-bearing scrap, tungsten
concentrates, and (or) tungsten oxides.
2A division of Plansee Group.
3Formerly ATI Alldyne (an Allegheny Technologies Inc. company).
4Joint venture of North American Tungsten Corp. Ltd., Tundra Particle
Technologies LLC, and Queenwood Capital Partners LLC.
5Pilot-scale operation.

## T5
TABLE 5
U.S. REPORTED CONSUMPTION AND STOCKS OF TUNGSTEN PRODUCTS1, 2, 3
(Metric tons, tungsten content)
| 2012 |  | 2013
Consumption by end use:
Steels | 123 |  | 86
Superalloys | 586 | r | 447
Other alloys4 | W |  | W
Cemented carbides5 | 6800 |  | 6260
Mill products made from metal powder | W |  | W
Chemical | 90 | r | 88
Total | 11400 | r | 10700
Consumption by form:
Ferrotungsten | 165 |  | 97
Tungsten metal powder | W |  | W
Tungsten carbide powder | 7030 | r | 6510
Tungsten scrap6 | W |  | W
Other tungsten materials7 | 90 | r | 88
Total | 11400 | r | 10700
Consumer stocks, December 31:
Ferrotungsten | W |  | W
Tungsten metal powder | 41 | r | 33
Tungsten carbide powder | 471 |  | 412
Tungsten scrap6 | W |  | W
Other tungsten materials7 | 10 | r | 13
Total | 706 | r | 646
rRevised. W Withheld to avoid disclosing company proprietary data; included in “Total.”
1Data are rounded to no more than three significant digits; may not add to totals shown.
2Does not include materials used in making primary tungsten products.
3Includes estimates.
4Includes welding and hard-facing rods and materials, wear- and corrosion-resistant alloys, and
nonferrous alloys.
5Includes diamond tool matrices, cemented and sintered carbides, and cast carbide dies or parts.
6Includes tungsten bars.
7Includes tungsten chemicals.

## T6
TABLE 6
U.S. EXPORTS OF TUNGSTEN ORES AND CONCENTRATES, BY COUNTRY1
| 2012 | [5 empty] | 2013
| Quantity | [5 empty] | Quantity
|  |  | Tungsten |  |  |  |  | Tungsten
| Gross weight |  | content2 |  | Value |  | Gross weight | content2 | Value
Country of destination | (metric tons) |  | (metric tons) |  | (thousands) |  | (metric tons) | (metric tons) | (thousands)
Brazil | 15 |  | 8 |  | 259 |  | 2 | 1 | 304
Canada | 7 |  | 3 |  | 110 |  | 2 | 1 | 30
China | 299 |  | 154 |  | 2480 |  | 759 | 392 | 11400
Germany | 7 |  | 4 |  | 114 |  | 90 | 46 | 210
Hong Kong | -- |  | -- |  | -- |  | 180 | 93 | 2490
Japan | 33 |  | 17 |  | 441 |  | -- | -- | --
Malaysia | (3) |  | (3) |  | 7 |  | 4 | 2 | 251
Netherlands | -- |  | -- |  | -- |  | 103 | 53 | 1980
Poland | -- |  | -- |  | -- |  | 11 | 6 | 117
United Kingdom | (3) |  | (3) |  | 5 |  | 38 | 19 | 549
Vietnam | 30 |  | 15 |  | 348 |  | 861 | 444 | 16000
Other | 3 | r | 1 | r | 42 | r | 2 | 1 | 206
Total | 394 |  | 203 |  | 3800 |  | 2050 | 1060 | 33600
rRevised. -- Zero.
1Data are rounded to no more than three significant digits; may not add to totals shown.
2Content estimated from reported gross weight.
3Less than ½ unit.
Source: U.S. Census Bureau.

## T7
TABLE 7
U.S. EXPORTS OF AMMONIUM PARATUNGSTATE, BY COUNTRY1, 2
| 2012 |  | 2013
| Quantity, |  | Quantity,
| tungsten |  | tungsten
| content | Value | content | Value
Country of destination | (metric tons) | (thousands) | (metric tons) | (thousands)
Australia | -- | -- | (3) | 3
Austria | -- | -- | (3) | 3
Belgium | 1 | 9 | -- | --
Czech Republic | -- | -- | 49 | 1070
Germany | 534 | 10600 | 516 | 8640
Hungary | 51 | 820 | 101 | 1690
India | 20 | 180 | 28 | 251
Italy | 1 | 19 | 1 | 13
Mexico | -- | -- | 3 | 39
Switzerland | 224 | 4820 | 902 | 19700
Taiwan | (3) | 6 | (3) | 6
United Kingdom | 2 | 16 | 1 | 10
Total | 833 | 16500 | 1600 | 31400
-- Zero.
1Data are rounded to no more than three significant digits; may not add to totals shown.
2Includes other ammonium tungstates, such as ammonium metatungstate.
3Less than ½ unit.
Source: U.S. Census Bureau.

## T8
TABLE 8
U.S. EXPORTS OF TUNGSTEN METAL POWDERS, BY COUNTRY1, 2
| 2012 |  |  |  | 2013
| Quantity |  |  |  | Quantity
|  | Tungsten |  |  |  | Tungsten
| Gross weight | content3 | Value |  | Gross weight | content3 | Value
Country of destination | (metric tons) | (metric tons) | (thousands) |  | (metric tons) | (metric tons) | (thousands)
Argentina | 6 | 5 | 280 |  | (4) | (4) | 22
Australia | 8 | 7 | 348 |  | 7 | 6 | 281
Austria | 25 | 20 | 1260 |  | 6 | 5 | 237
Belgium | 1 | 1 | 70 |  | 2 | 2 | 71
Brazil | 19 | 16 | 1080 |  | 15 | 12 | 902
Cambodia | -- | -- | -- |  | 2 | 2 | 200
Canada | 149 | 119 | 9630 |  | 101 | 81 | 6910
Chile | 6 | 5 | 355 |  | 2 | 2 | 155
China | 26 | 21 | 2260 |  | 31 | 25 | 2170
Colombia | 2 | 2 | 114 |  | -- | -- | --
Ecuador | (4) | (4) | 9 |  | 2 | 2 | 86
France | 2 | 2 | 150 |  | 11 | 9 | 548
Germany | 156 | 125 | 13400 |  | 96 | 77 | 8290
Hong Kong | 1 | (4) | 31 |  | 2 | 2 | 243
India | 32 | 26 | 2300 |  | 38 | 30 | 2750
Ireland | 10 | 8 | 414 |  | 2 | 2 | 134
Israel | 10 | 8 | 530 |  | 6 | 5 | 390
Japan | 23 | 19 | 1990 |  | 36 | 29 | 2670
Korea, Republic of | 10 | 8 | 581 |  | 4 | 3 | 388
Mexico | 12 | 9 | 813 |  | 10 | 8 | 753
Netherlands | (4) | (4) | 18 |  | 9 | 7 | 350
Norway | 2 | 2 | 80 |  | 1 | 1 | 40
Panama | -- | -- | -- |  | 4 | 3 | 154
Philippines | 1 | 1 | 156 |  | 4 | 3 | 204
Saudi Arabia | 197 | 157 | 7480 |  | 95 | 76 | 4630
Singapore | 26 | 21 | 1630 |  | 31 | 25 | 2060
South Africa | 5 | 4 | 404 |  | 6 | 4 | 558
Sweden | 4 | 3 | 277 |  | (4) | (4) | 7
Switzerland | -- | -- | -- |  | 10 | 8 | 627
Taiwan | 36 | 29 | 3300 |  | 18 | 14 | 1520
Turkey | 15 | 12 | 978 |  | 6 | 4 | 312
United Kingdom | 5 | 4 | 297 |  | 2 | 2 | 157
Venezuela | (4) | (4) | 40 |  | 4 | 3 | 294
Other | 6 | 5 | 512 | r | 6 | 5 | 479
Total | 797 | 637 | 50800 |  | 569 | 455 | 38600
rRevised. -- Zero.
1Data are rounded to no more than three significant digits; may not add to totals shown.
2May include tungsten alloy powders.
3Content estimated from reported gross weight.
4Less than ½ unit.
Source: U.S. Census Bureau.

## T9
TABLE 9
U.S. EXPORTS OF TUNGSTEN CARBIDE POWDER, BY COUNTRY1
| 2012 |  |  |  | 2013
| Quantity, |  |  |  | Quantity,
| tungsten content |  | Value |  | tungsten content | Value
Country of destination | (metric tons) |  | (thousands) |  | (metric tons) | (thousands)
Australia | 11 |  | 607 |  | 22 | 973
Austria | 79 |  | 1910 |  | 40 | 627
Belgium | 1 |  | 70 |  | 2 | 209
Brazil | 17 |  | 824 |  | 19 | 1030
Canada | 96 |  | 5730 |  | 121 | 6990
Chile | 2 |  | 114 |  | (2) | 9
China | 54 |  | 2810 |  | 107 | 3650
Colombia | 5 |  | 156 |  | (2) | 12
Czech Republic | (2) |  | 26 |  | 43 | 2010
Denmark | 6 |  | 262 |  | 3 | 171
Ecuador | 2 |  | 114 |  | (2) | 26
France | 5 |  | 212 |  | 9 | 440
Germany | 125 |  | 9500 |  | 202 | 12200
Hong Kong | 3 |  | 171 |  | 2 | 148
India | 2 |  | 152 |  | 36 | 2040
Indonesia | 3 |  | 164 |  | 4 | 215
Ireland | 20 |  | 1200 |  | 2 | 122
Israel | 8 |  | 172 |  | 17 | 241
Italy | 13 |  | 647 |  | 4 | 238
Japan | 28 |  | 1400 |  | 32 | 1920
Korea, Republic of | 7 |  | 616 |  | 5 | 517
Luxembourg | 2 |  | 36 |  | 52 | 814
Malaysia | (2) |  | 35 |  | 3 | 170
Mexico | 19 |  | 1860 |  | 13 | 1290
Netherlands | 2 |  | 58 |  | (2) | 3
Peru | 9 |  | 552 |  | 1 | 108
Poland | 3 |  | 119 |  | -- | --
Saudi Arabia | 5 |  | 138 |  | 10 | 431
Singapore | 6 |  | 643 |  | 7 | 713
South Africa | 8 |  | 442 |  | 7 | 346
Sweden | 33 |  | 2080 |  | 2 | 125
Switzerland | 3 |  | 275 |  | 3 | 262
Taiwan | 67 |  | 4380 |  | 67 | 4330
Thailand | 1 |  | 65 |  | 2 | 147
United Arab Emirates | (2) |  | 57 |  | 4 | 283
United Kingdom | 197 |  | 13400 |  | 41 | 2280
Venezuela | 32 |  | 1580 |  | 16 | 1110
Other | 4 | r | 234 | r | 4 | 453
Total | 878 |  | 52800 |  | 901 | 46700
rRevised. -- Zero.
1Data are rounded to no more than three significant digits; may not add to totals shown.
2Less than ½ unit.
Source: U.S. Census Bureau.

## T10
TABLE 10
U.S. EXPORTS OF MISCELLANEOUS TUNGSTEN-BEARING MATERIALS, BY COUNTRY1
| 2012 |  |  |  | 2013
| Quantity, |  |  |  | Quantity,
| tungsten content |  | Value |  | tungsten content | Value
Product and country of destination | (metric tons) |  | (thousands) |  | (metric tons) | (thousands)
Ferrotungsten and ferrosilicon tungsten:
Brazil | -- |  | -- |  | 6 | 14
India | -- |  | -- |  | 2 | 4
Japan | -- |  | -- |  | 4 | 88
Korea, Republic of | -- |  | -- |  | 6 | 26
Mexico | 1 |  | 11 |  | 3 | 224
Netherlands | -- |  | -- |  | 9 | 299
Other | (2) |  | 21 |  | 1 | 118
Total | 2 |  | 32 |  | 31 | 774
Unwrought tungsten:3, 4, 5
Austria | 43 |  | 886 |  | 3 | 14
Belgium | 9 |  | 32 |  | 13 | 53
Brazil | 46 |  | 366 |  | 19 | 79
Bulgaria | 2 |  | 6 |  | 5 | 20
Canada | 609 |  | 2710 |  | 552 | 2440
China | 24 |  | 100 |  | 14 | 71
France | 39 |  | 166 |  | 1 | 3
Germany | 13 |  | 57 |  | 155 | 659
Hong Kong | 13 |  | 54 |  | -- | --
India | 10 |  | 44 |  | 5 | 21
Indonesia | 72 |  | 328 |  | 18 | 77
Japan | 36 |  | 151 |  | 15 | 63
Malaysia | 7 |  | 29 |  | 3 | 11
Mexico | 72 |  | 318 |  | 41 | 183
Netherlands | 15 |  | 319 |  | -- | --
Panama | 12 |  | 53 |  | 24 | 100
Russia | -- |  | -- |  | 10 | 44
Singapore | 94 |  | 406 |  | 173 | 737
Switzerland | 19 |  | 78 |  | 34 | 143
Taiwan | 11 |  | 45 |  | 3 | 11
Thailand | 27 |  | 114 |  | 20 | 87
Turkey | 51 |  | 216 |  | 1 | 5
United Kingdom | 39 |  | 328 |  | 35 | 149
Vietnam | 12 |  | 32 |  | -- | --
Other | 16 | r | 79 | r | 16 | 89
Total | 1290 |  | 6920 |  | 1160 | 5060
Waste and scrap:4
Australia | 47 |  | 401 |  | 23 | 196
Austria | -- |  | -- |  | 18 | 637
Belgium | -- |  | -- |  | 47 | 397
Brazil | 13 |  | 121 |  | 10 | 93
Canada | 120 |  | 1160 |  | 88 | 1060
China | 31 |  | 552 |  | 21 | 177
Czech Republic | 172 |  | 5550 |  | -- | --
Finland | 534 |  | 4520 |  | 456 | 4850
Germany | 194 |  | 2090 |  | 638 | 12000
Hong Kong | 24 |  | 334 |  | 109 | 920
India | 23 |  | 214 |  | 1 | 5
Israel | 167 |  | 1410 |  | 59 | 844
Japan | 515 |  | 4350 |  | 131 | 1670
Malaysia | 10 |  | 91 |  | -- | --
Poland | -- |  | -- |  | 104 | 2570
Sweden | 249 |  | 2400 |  | 70 | 594
Taiwan | 13 |  | 107 |  | 4 | 30
United Kingdom | 414 |  | 3640 |  | 469 | 4100
See footnotes at end of table.
TABLE 10—Continued
U.S. EXPORTS OF MISCELLANEOUS TUNGSTEN-BEARING MATERIALS, BY COUNTRY1
| 2012 |  |  |  | 2013
| Quantity, |  |  |  | Quantity,
| tungsten content |  | Value |  | tungsten content | Value
Product and country of destination | (metric tons) |  | (thousands) |  | (metric tons) | (thousands)
Waste and scrap:4—Continued
Vietnam | 92 |  | 776 |  | -- | --
Other | 11 | r | 126 | r | 8 | 66
Total | 2630 |  | 27800 |  | 2250 | 30200
Wrought tungsten:3, 4, 6
Australia | 1 |  | 147 |  | 8 | 486
Austria | 10 |  | 948 |  | 20 | 1460
Brazil | 4 |  | 706 |  | 3 | 668
Canada | 28 |  | 3660 |  | 42 | 6220
China | 16 |  | 1960 |  | 22 | 1740
Costa Rica | 14 |  | 1810 |  | 12 | 1670
Czech Republic | 17 |  | 2140 |  | 1 | 209
Germany | 45 |  | 5600 |  | 34 | 3170
Hungary | 3 |  | 457 |  | 2 | 401
India | 28 |  | 4530 |  | 34 | 4000
Israel | 4 |  | 512 |  | 1 | 159
Italy | 3 |  | 421 |  | 2 | 459
Japan | 13 |  | 2460 |  | 13 | 1820
Korea, Republic of | 3 |  | 821 |  | 2 | 816
Mexico | 27 |  | 3570 |  | 26 | 5100
Russia | 3 |  | 282 |  | 1 | 95
Singapore | 10 |  | 1440 |  | 8 | 1080
Spain | (2) |  | 12 |  | 2 | 170
United Kingdom | 5 |  | 1110 |  | 3 | 838
Venezuela | 2 |  | 182 |  | (2) | 66
Other | 13 | r | 2620 | r | 9 | 1800
Total | 246 |  | 35400 |  | 246 | 32400
Tungsten compounds:7
Canada | 5 |  | 19 |  | 2 | 7
China | 3 |  | 38 |  | 1 | 10
Korea, Republic of | -- |  | -- |  | 11 | 240
Malaysia | 2 |  | 19 |  | 5 | 58
Other | (2) |  | 11 |  | (2) | 35
Total | 10 |  | 88 |  | 19 | 350
rRevised. -- Zero.
1Data are rounded to no more than three significant digits; may not add to totals shown.
2Less than ½ unit.
3May include alloys.
4Content estimated from reported gross weight.
5Includes bars and rods produced simply by sintering; excludes powders and waste and scrap.
6Includes bars and rods other than those produced simply by sintering; profiles, plates, sheets, strip, and foil; wire; and other
wrought products.
7Includes only other tungstates.
Source: U.S. Census Bureau.

## T11
TABLE 11
U.S. IMPORTS FOR CONSUMPTION OF TUNGSTEN ORES AND CONCENTRATES,
BY COUNTRY1
| 2012 |  | 2013
| Quantity, |  | Quantity,
| tungsten content | Value | tungsten content | Value
Country of origin | (metric tons) | (thousands) | (metric tons) | (thousands)
Australia | 22 | 852 | 262 | 9060
Bolivia | 1160 | 44600 | 976 | 33600
Brazil | 138 | 4120 | 24 | 745
Canada | 345 | 10700 | 1140 | 33300
Chile | 13 | 439 | -- | --
China | 14 | 483 | (2) | 17
Colombia | 120 | 4000 | 50 | 1520
France | (2) | 2 | -- | --
Germany | 38 | 1230 | 10 | 315
Israel | 23 | 364 | -- | --
Mexico | 18 | 310 | 14 | 355
Mongolia | 40 | 2980 | -- | --
Peru | 293 | 11600 | -- | --
Portugal | 656 | 27900 | 543 | 19900
Russia | 18 | 727 | 98 | 3750
Rwanda | 11 | 428 | 14 | 448
Singapore | -- | -- | 8 | 265
Spain | 547 | 21400 | 464 | 16200
Sweden | -- | -- | (2) | 4
Thailand | 87 | 3750 | 76 | 3180
United Kingdom | 53 | 1530 | 14 | 406
Vietnam | 46 | 1380 | -- | --
Total | 3650 | 139000 | 3690 | 123000
-- Zero.
1Data are rounded to no more than three significant digits; may not add to totals shown.
2Less than ½ unit.
Source: U.S. Census Bureau.

## T12
TABLE 12
U.S. IMPORTS FOR CONSUMPTION OF AMMONIUM PARATUNGSTATE, BY COUNTRY1, 2
| 2012 |  | 2013
| Quantity, |  | Quantity,
| tungsten content | Value | tungsten content | Value
Country of origin | (metric tons) | (thousands) | (metric tons) | (thousands)
China | 1410 | 52700 | 1890 | 72600
France | -- | -- | (3) | 11
Germany | 89 | 3600 | 322 | 11300
Japan | -- | -- | 5 | 186
United Kingdom | (3) | 2 | -- | --
Total | 1500 | 56300 | 2220 | 84200
-- Zero.
1Data are rounded to no more than three significant digits; may not add to totals shown.
2Includes other ammonium tungstates, such as ammonium metatungstate.
3Less than ½ unit.
Source: U.S. Census Bureau.

## T13
TABLE 13
U.S. IMPORTS FOR CONSUMPTION OF FERROTUNGSTEN AND
FERROSILICON TUNGSTEN, BY COUNTRY1
| 2012 |  | 2013
| Quantity, |  | Quantity,
| tungsten content | Value | tungsten content | Value
Country of origin | (metric tons) | (thousands) | (metric tons) | (thousands)
Brazil | -- | -- | 37 | 1370
China | 131 | 5860 | 327 | 13400
Germany | 8 | 369 | -- | --
Hong Kong | -- | -- | 15 | 690
Luxembourg | -- | -- | 15 | 745
Netherlands | 2 | 121 | 12 | 393
Sweden | -- | -- | 1 | 30
Vietnam | 175 | 7820 | 63 | 2620
Total | 316 | 14200 | 470 | 19200
-- Zero.
1Data are rounded to no more than three significant digits; may not add to totals shown.
Source: U.S. Census Bureau.

## T14
TABLE 14
U.S. IMPORTS FOR CONSUMPTION OF MISCELLANEOUS TUNGSTEN-BEARING MATERIALS,
BY COUNTRY1
| 2012 |  |  |  | 2013
| Quantity, |  |  |  | Quantity,
| tungsten content |  | Value |  | tungsten content | Value
Product and country of origin | (metric tons) |  | (thousands) |  | (metric tons) | (thousands)
Tungsten metal powders:2
Austria | -- |  | -- |  | 7 | 453
Canada | 111 |  | 7670 |  | 161 | 10600
China | 358 |  | 20700 |  | 448 | 22300
Czech Republic | -- |  | -- |  | 9 | 415
Finland | 3 |  | 130 |  | -- | --
France | 1 |  | 32 |  | 3 | 69
Germany | 175 |  | 12400 |  | 172 | 11100
Israel | 179 |  | 12600 |  | 123 | 8670
Japan | 17 |  | 1700 |  | 7 | 592
Korea, Republic of | 322 |  | 20700 |  | 402 | 21400
Poland | -- |  | -- |  | 19 | 696
Singapore | 53 |  | 3910 |  | 40 | 2570
United Kingdom | 3 |  | 76 |  | 1 | 92
Vietnam | 7 |  | 535 |  | 11 | 491
Other | 1 | r | 171 | r | 3 | 224
Total | 1230 |  | 80600 |  | 1410 | 79700
Tungsten carbide powder:
Austria | 67 |  | 4020 |  | 135 | 8340
Belgium | 26 |  | 1090 |  | 22 | 1010
Canada | 82 |  | 5770 |  | 119 | 7360
China | 822 |  | 54900 |  | 413 | 23800
Czech Republic | -- |  | -- |  | 9 | 511
France | 10 |  | 916 |  | 12 | 1220
Germany | 135 |  | 12200 |  | 81 | 6170
Hong Kong | 2 |  | 209 |  | 1 | 46
Israel | 31 |  | 2180 |  | 16 | 1650
Japan | 9 |  | 291 |  | 2 | 187
Korea, Republic of | 19 |  | 1460 |  | 9 | 594
Luxembourg | 12 |  | 1230 |  | -- | --
Netherlands | 2 |  | 10 |  | 5 | 22
Vietnam | 16 |  | 1250 |  | 3 | 127
Other | 3 | r | 232 | r | 1 | 165
Total | 1240 |  | 85700 |  | 827 | 51200
Unwrought tungsten:2, 3, 4
Austria | 2 |  | 144 |  | 16 | 1040
China | 327 |  | 16200 |  | 281 | 13300
Germany | 2 |  | 251 |  | (5) | 3
Hong Kong | 8 |  | 406 |  | 1 | 36
United Kingdom | 7 |  | 174 |  | 5 | 100
Vietnam | 3 |  | 144 |  | -- | --
Other | 3 | r | 371 | r | 2 | 59
Total | 351 |  | 17700 |  | 305 | 14500
Waste and scrap:
Austria | 212 |  | 3340 |  | 146 | 2610
Canada | 30 |  | 875 |  | 76 | 1600
China | 66 |  | 3220 |  | 89 | 3740
Czech Republic | 35 |  | 1240 |  | 25 | 852
Germany | 187 |  | 5040 |  | 78 | 2430
Hong Kong | 17 |  | 647 |  | 5 | 242
India | 143 |  | 4330 |  | 93 | 2450
Israel | 41 |  | 1340 |  | 1 | 31
Japan | 13 |  | 290 |  | 23 | 638
Korea, Republic of | 101 |  | 2230 |  | 8 | 211
See footnotes at end of table.
TABLE 14—Continued
U.S. IMPORTS FOR CONSUMPTION OF MISCELLANEOUS TUNGSTEN-BEARING MATERIALS,
BY COUNTRY1
| 2012 |  |  |  | 2013
| Quantity, |  |  |  | Quantity,
| tungsten content |  | Value |  | tungsten content | Value
Product and country of origin | (metric tons) |  | (thousands) |  | (metric tons) | (thousands)
Waste and scrap:—Continued
Luxembourg | 184 |  | 5370 |  | 241 | 9380
Mexico | 251 |  | 4880 |  | 223 | 4590
Pakistan | 17 |  | 645 |  | -- | --
Poland | 4 |  | 135 |  | 41 | 987
Singapore | 19 |  | 307 |  | 11 | 128
South Africa | 37 |  | 1100 |  | 36 | 1010
Sweden | 69 |  | 2120 |  | 85 | 3440
United Kingdom | 42 |  | 1740 |  | 46 | 1220
Other | 29 | r | 1020 | r | 70 | 2410
Total | 1500 |  | 39900 |  | 1300 | 38000
Wrought tungsten2, 3, 6
Austria | 56 |  | 9940 |  | 42 | 8460
China | 523 |  | 32300 |  | 407 | 25600
France | 4 |  | 1040 |  | 1 | 669
Germany | 17 |  | 3270 |  | 28 | 5370
Hong Kong | 3 |  | 294 |  | -- | --
Hungary | 8 |  | 1880 |  | 9 | 1340
Japan | 20 |  | 5480 |  | 16 | 5090
Korea, Republic of | 2 |  | 210 |  | 3 | 330
Luxembourg | 4 |  | 93 |  | (5) | 60
Russia | 13 |  | 1470 |  | 4 | 559
Singapore | 24 |  | 3250 |  | 20 | 2770
South Africa | 1 |  | 29 |  | 7 | 238
United Kingdom | 2 |  | 682 |  | 3 | 668
Other | 7 | r | 2270 | r | 8 | 2240
Total | 682 |  | 62200 |  | 548 | 53400
Tungsten oxides:
Belgium | 1 |  | 35 |  | -- | --
China | 1150 |  | 55700 |  | 1090 | 44900
Germany | 10 |  | 415 |  | 11 | 421
Hong Kong | 8 |  | 385 |  | -- | --
Korea, Republic of | -- |  | -- |  | 17 | 703
Russia | -- |  | -- |  | 43 | 2200
Vietnam | 31 |  | 1510 |  | 31 | 1220
Total | 1200 |  | 58000 |  | 1190 | 49400
Other tungstates:
China | 15 |  | 741 |  | 7 | 402
Germany | 9 |  | 219 |  | 6 | 327
India | 7 |  | 293 |  | 18 | 704
Ireland | -- |  | -- |  | 3 | 225
Vietnam | -- |  | -- |  | 169 | 5520
Other | 1 |  | 40 |  | (5) | 20
Total | 32 |  | 1290 |  | 204 | 7200
Other tungsten compounds:7
Canada | -- |  | -- |  | 1 | 24
China | -- |  | -- |  | 3 | 57
Japan | 7 |  | 2270 |  | 5 | 1150
Other | (5) |  | 270 |  | (5) | 107
Total | 7 |  | 2540 |  | 9 | 1330
rRevised. -- Zero.
1Data are rounded to no more than three significant digits; may not add to totals shown.
2May include alloys.
3Content estimated from reported gross weight.
4Includes bars and rods produced simply by sintering; excludes powders and waste and scrap.
TABLE 14—Continued
U.S. IMPORTS FOR CONSUMPTION OF MISCELLANEOUS TUNGSTEN-BEARING MATERIALS,
BY COUNTRY1
5Less than ½ unit.
6Includes bars and rods other than those produced simply by sintering; foil, plates, profiles, sheets, and strip; wire; and
other wrought products.
7Includes tungsten chlorides.
Source: U.S. Census Bureau.

## T15
TABLE 15
TUNGSTEN: WORLD CONCENTRATE PRODUCTION, BY COUNTRY1, 2
(Metric tons, tungsten content)
Country3 | 2009 |  | 2010 |  | 2011 |  | 2012 |  | 2013e
Australia | 33 |  | 18 | r | 15 |  | 290 | r | 320 | 4
Austria | 887 |  | 977 |  | 861 | r | 706 | r | 850 | 4
Bolivia5 | 1023 |  | 1204 |  | 1124 |  | 1247 | r | 1253 | 4
Brazil | 192 |  | 166 |  | 244 | r | 381 | r | 380
Burmae, 6 | 87 | 4 | 163 | 4 | 140 |  | 140 |  | 140
Burundi | 110 | r | 100 | r | 165 | r | 190 | r | 50
Canada | 1964 |  | 420 |  | 1966 | r | 2194 |  | 2128 | 4
Chinae | 51000 |  | 59000 |  | 61800 |  | 64000 |  | 68000
Congo (Kinshasa)e, 7 | 200 |  | 25 |  | 70 |  | 95 |  | 830
Korea, Northe, 8 | 100 |  | 110 |  | 110 |  | 100 |  | 65
Mongolia | 39 |  | 20 |  | 13 |  | 66 | r | -- | 4
Peru9 | 502 |  | 571 |  | 439 |  | 276 |  | 28 | 4
Portugal | 823 |  | 799 |  | 819 |  | 763 |  | 692 | 4
Russia | 2665 |  | 2785 |  | 3314 |  | 3537 | r | 3600
Rwandae | 380 | r | 330 | r | 520 | r | 700 | r | 730
Spain | 225 | r | 240 | r | 497 |  | 542 |  | 510
Thailande, 10 | 190 |  | 300 |  | 160 |  | 80 |  | 100
Uganda | 7 |  | 44 |  | 8 |  | 21 |  | 20
United States | NA |  | NA |  | NA |  | NA |  | NA
Vietnam11 | 725 |  | 1150 |  | 1635 |  | 1050 |  | 1660 | 4
Total | 61200 |  | 68400 | r | 73900 |  | 76400 | r | 81400
eEstimated. rRevised. NA Not available. -- Zero.
1World totals and estimated data are rounded to no more than three significant digits; may not add to totals shown.
2Includes data available through September 3, 2014.
3Tungsten concentrates are thought to be produced in Colombia and Nigeria, and may be produced from tin-tungsten ores in
Kyrgyzstan, but information is inadequate to make reliable estimates of production.
4Reported figure.
5Production estimated based on reported exports.
6Includes tungsten content of tin-tungsten concentrate produced by state-owned mining enterprises under the Ministry of Mines.
7Production estimated based on reported exports from Nord­Kivu and Sud­Kivu Provinces.
8Production estimated based on Chinese imports.
9Data for 2009–12 are based on production reported by Malaga Inc.; datum for 2013 based on production reported by the Ministry
of Energy and Mines.
10Based upon data from the Department of Primary Industries and Mines.
11Mine production reported by the International Tungsten Industry Association.