## Text
Advance release
This report will be included in the USGS Minerals Yearbook 2015, volume I, Commodity Report
Vanadium in 2015
This workbook includes an embedded Word document and seven tables (see tabs below).
This icon is linked to an embedded text document. Double-click on the icon to view the text document.
First posted | 2016-11-03

## T1
TABLE 1
SALIENT VANADIUM STATISTICS1
(Metric tons of contained vanadium, unless otherwise specified)
| 2011 | 2012 | 2013 | 2014 |  | 2015
United States:
Production, ore and concentrate, recoverable vanadium2 | 590 | 106 | 591 | -- |  | --
Consumption, reported | 4140 | 3960 | 3980 | 4070 |  | 3930
Imports for consumption:
Ferrovanadium | 2220 | 4190 | 3710 | 3230 |  | 2010
Vanadium pentoxide (anhydride) | 2800 | 1640 | 2040 | 3410 |  | 2870
Other oxides and hydroxides of vanadium | 886 | 905 | 205 | 104 |  | 94
Ash and residues3 | 1510 | 2210 | 4190 | 6160 |  | 9440
Exports:
Ferrovanadium | 316 | 337 | 299 | 253 |  | 122
Vanadium pentoxide (anhydride) | 89 | 62 | 90 | 201 |  | 356
Other oxides and hydroxides of vanadium | 264 | 305 | 427 | 350 |  | 100
Stocks, year end:
Ferrovanadium | 126 | 155 | 140 | 147 |  | W
Oxide | W | W | W | W |  | W
Other4 | 67 | 64 | 80 | 78 |  | 78
World, production from ore, concentrate, slage | 71500 | 74900 | 80400 | 82600 | r | 77800
eEstimated. rRevised. W Withheld to avoid disclosing company proprietary data. -- Zero.
1Data are rounded to no more than three significant digits.
2In 2009–11, Denison Mines Corp. produced vanadium as a joint product from mining uraniferous sandstones.
Source: Denison Mines Corp. Web site. In 2012–13, Energy Fuels Inc. produced vanadium. Source: Energy Fuels Inc. Web site.
3Not from the manufacture of iron and steel.
4Includes vanadium-aluminum alloy, other vanadium alloys, vanadium metal, vanadates, chlorides, and other
specialty chemicals.

## T2
TABLE 2
U.S. CONSUMPTION OF VANADIUM, BY END USE AND FORM1
(Kilograms of contained vanadium)
| 2014 |  | 2015
End use:
Steel:
Carbon | 710000 |  | 743000
Full alloy | 1540000 |  | 1460000
High-strength low-alloy | W |  | W
Stainless and heat resisting | 61400 |  | 61400
Tool | W |  | W
Total | 2320000 |  | 2270000
Cast irons | W |  | W
Superalloys | 8180 |  | 9450
Alloys (excluding steels and superalloys):
Welding and alloy hard-facing rods and materials | 1570 | r | W
Other2 | W |  | W
Chemical and ceramic:
Catalysts | W |  | W
Pigments | W |  | W
Miscellaneous and unspecified3 | 1740000 | r | 1650000
Grand total | 4070000 |  | 3930000
Form:
Ferrovanadium | 3230000 |  | 3090000
Other4 | 838000 |  | 836000
Total | 4070000 |  | 3930000
rRevised. W Withheld to avoid disclosing company proprietary data; included with
“Miscellaneous and unspecified.”
1Data are rounded to no more than three significant digits; may not add to totals shown.
2Includes magnetic alloys.
3Includes electrical steel and unspecified steel.
4Includes vanadium-aluminum alloy, other vanadium alloys, vanadium metal, vanadium pentoxide,
vanadates, chlorides, and other specialty chemicals.

## T3
TABLE 3
U.S. IMPORTS AND EXPORTS OF ALUMINUM-VANADIUM MASTER ALLOYS
AND VANADIUM METAL, INCLUDING WASTE AND SCRAP1
| Aluminum-vanadium |  | Vanadium metal, including
| master alloy2 |  | waste and scrap
| Quantity, |  | Quantity,
| gross weight |  | gross weight
| (kilograms) | Value | (kilograms) | Value
Imports for consumption:
2014 | 431000 | 9820000 | 161000 | 3860000
2015:
Belgium | 900 | 26900 | -- | --
China | 91900 | 2110000 | 155000 | 2400000
Czech Republic | -- | -- | 7 | 3710
Germany | 95 | 106000 | 26000 | 814000
Japan | 85 | 16800 | -- | --
Latvia | -- | -- | 960 | 127000
Netherlands | 1000 | 28600 | -- | --
Russia | 107000 | 2120000 | -- | --
Taiwan | 2720 | 11800 | -- | --
Turkey | 202 | 71800 | -- | --
United Kingdom | 8 | 26200 | 524 | 105000
Total | 204000 | 4520000 | 182000 | 3450000
Exports:
2014 | 443000 | 12400000 | 31900 | 1150000
2015:
Australia | 3180 | 250000 | 3230 | 239000
Belgium | 9140 | 141000 | -- | --
Canada | -- | -- | 119 | 3170
China | 146 | 5620 | 3 | 4690
France | 372 | 14300 | -- | --
India | 261 | 12800 | 1620 | 62600
Italy | 24 | 3120 | -- | --
Japan | 16900 | 406000 | -- | --
Kazakhstan | 25700 | 1410000 | -- | --
Korea, Republic of | 207 | 7970 | -- | --
Malaysia | -- | -- | 218 | 45300
Netherlands | 178 | 6120 | -- | --
Russia | 106000 | 2250000 | -- | --
Singapore | 102 | 3670 | -- | --
Switzerland | 172 | 6640 | -- | --
United Kingdom | 67400 | 1930000 | -- | --
Total | 229000 | 6440000 | 5200 | 354000
-- Zero.
1Data are rounded to no more than three significant digits; may not add to totals shown.
2Aluminum-vanadium master alloy consisting of 35% aluminum and 64.5% vanadium. Includes
Harmonized Tariff Schedule code 8112.99.200.
Source: U.S. Census Bureau; data adjusted by the U.S. Geological Survey.

## T4
TABLE 4
U.S. IMPORTS AND EXPORTS OF FERROVANADIUM, VANADIUM PENTOXIDE (ANHYDRIDE), AND
OTHER OXIDES AND HYDROXIDES OF VANADIUM1
|  |  |  | Vanadium pentoxide |  |  | Other oxides and
| Ferrovanadium |  |  | (anhydride)2 |  |  | hydroxides of vanadium
| Quantity, |  |  | Quantity, |  |  | Quantity,
| V content |  |  | V content |  |  | V content
| (kilograms) | Value |  | (kilograms) | Value |  | (kilograms) | Value
Imports for consumption:
2014 | 3230000 | 94700000 | r | 3410000 | 46300000 |  | 104000 | 1950000
2015:
Austria | 624000 | 12500000 |  | 14 | 2260 |  | 17400 | 354000
Brazil | -- | -- |  | 1980 | 14500 |  | -- | --
Canada | 482000 | 11000000 |  | -- | -- |  | -- | --
China | -- | -- |  | 190000 | 3060000 |  | 9800 | 231000
Columbia | 1760 | 79700 |  | -- | -- |  | -- | --
Czech Republic | -- | 22000000 |  | -- | -- |  | -- | --
Germany | 2060 | 125000 |  | 43600 | 564000 |  | -- | --
India | 265 | 12000 |  | -- | -- |  | -- | --
Japan | 18300 | 413000 |  | -- | -- |  | -- | --
Kazakhstan | -- | -- |  | -- | -- |  | -- | --
Korea, Republic of | 757000 | 16000000 |  | -- | -- |  | -- | --
Russia | 125000 | 2650000 |  | 585000 | 4510000 |  | -- | --
Singapore | -- | -- |  | -- | -- |  | -- | --
South Africa | -- | -- |  | 1970000 | 23100000 |  | 66500 | 1260000
Switzerland | -- | -- |  | -- | -- |  | -- | --
Taiwan | -- | -- |  | 80400 | 1450000 |  | -- | --
United Kingdom | -- | -- |  | -- | -- |  | -- | --
Total | 2010000 | 64700000 |  | 2870000 | 32800000 |  | 93700 | 1840000
Exports:
2014 | 253000 | 7500000 |  | 201000 | 2890000 | r | 350000 | 4800000
2015:
Argentina | -- | -- |  | -- | -- |  | 605 | 10500
Canada | 108000 | 2630000 |  | -- | -- |  | 4480 | 67300
China | -- | -- |  | -- | -- |  | 592 | 5270
Columbia | 582 | 6020 |  | -- | -- |  | -- | --
Estonia | -- | -- |  | 19000 | 197000 |  | -- | --
Germany | -- | -- |  | 2260 | 32500 |  | 20300 | 214000
India | -- | -- |  | 294 | 2790 |  | -- | --
Italy | -- | -- |  | 14400 | 227000 |  | -- | --
Japan | -- | -- |  | 22400 | 227000 |  | -- | --
Korea, Republic of | 8770 | 380000 |  | -- | -- |  | -- | --
Kuwait | -- | -- |  | -- | -- |  | -- | --
Mexico | -- | -- |  | 3300 | 60000 |  | 1480 | 13200
Netherlands | -- | -- |  | 284000 | 2330000 |  | 4530 | 40300
New Zealand | 113 | 3330 |  | -- | -- |  | -- | --
Peru | 2540 | 116000 |  | -- | -- |  | -- | --
Saudi Arabia | -- | -- |  | -- | -- |  | -- | --
Singapore | 2050 | 49200 |  | -- | -- |  | -- | --
South Africa | -- | -- |  | -- | -- |  | -- | --
Thailand | -- | -- |  | 700 | 17500 |  | -- | --
Trinidad and Tobago | -- | -- |  | 9800 | 338000 |  | 67800 | 490000
Vietnam | 191 | 6350 |  | -- | -- |  | -- | --
Total | 122000 | 3190000 |  | 356000 | 3430000 |  | 99800 | 841000
rRevised. -- Zero.
1Data are rounded to no more than three significant digits; may not add to totals shown.
2May include catalysts that contain vanadium pentoxide.
Source: U.S. Census Bureau.

## T5
TABLE 5
U.S. IMPORTS FOR CONSUMPTION OF VANADIUM-BEARING ASH AND RESIDUES1, 2
| 2014 |  | 2015
| Quantity, |  | Quantity,
| V2O53 content |  | V2O53 content
Country | (kilograms) | Value | (kilograms) | Value
Canada | 4600000 | 23000000 | 4660000 | 13700000
Germany | 54600 | 29600 | -- | --
Mexico | 72500 | 1230000 | 3160000 | 10100000
Russia | 1410000 | 13500000 | 1630000 | 12900000
Trinidad and Tobago | 15800 | 127000 | -- | --
Total | 6160000 | 37900000 | 9440000 | 36700000
-- Zero.
1Data are rounded to no more than three significant digits; may not add to totals shown.
2Includes Harmonized Tariff Schedule codes 2620.40.0030 and 2620.99.1000.
3Vanadium pentoxide.
Source: U.S. Census Bureau.

## T6
TABLE 6
U.S. IMPORTS FOR CONSUMPTION OF MISCELLANEOUS
VANADIUM CHEMICALS1, 2
| 2014 |  | 2015
| Quantity, |  | Quantity,
| V content |  | V content
Material and country | (kilograms) | Value | (kilograms) | Value
Sulfates:
China | 9900 | 121000 | 12500 | 134000
Finland | 7890 | 65300 | -- | --
India | 6 | 4400 | -- | --
Japan | 819 | 37300 | 93 | 4340
Netherlands | -- | -- | 44 | 3620
Total | 18600 | 228000 | 12600 | 142000
Vanadates:
Austria | 16400 | 431000 | 4600 | 83600
China | 38500 | 967000 | -- | --
Germany | 7440 | 201000 | 11000 | 275000
India | 42 | 7500 | -- | --
Japan | 532 | 59100 | 395 | 27300
Netherlands | -- | -- | 13000 | 148000
South Africa | 119000 | 1950000 | 62700 | 909000
Spain | 575 | 84200 | 640 | 28900
Sweden | -- | -- | 2610 | 19700
Taiwan | -- | -- | 74000 | 756000
United Kingdom | 14400 | 391000 | 4030 | 77700
Total | 197000 | 4090000 | 173000 | 2330000
-- Zero.
1Data are rounded to no more than three significant digits; may not add to totals shown.
2Comprises vanadium ore and miscellaneous vanadium chemicals.
Source: U.S. Census Bureau.

## T7
TABLE 7
VANADIUM: WORLD PRODUCTION, BY COUNTRY1, 2
(Metric tons of contained vanadium)
Country | 2011 | 2012 | 2013 | 2014 |  | 2015e
Production from ore, concentrate, slag:3
Brazile | -- | -- | -- | 936 | r, 4, 5 | 5800 | 5
China6 | 36400 | 40000 | 44000 | 45000 |  | 42000
Russia | 12860 | 14856 | 14403 | 15125 |  | 16000
South Africa | 21652 | 19957 | 21397 | 21582 | r | 14000
United States7 | 590 | 106 | 591 | -- |  | -- | 5
Totale | 71500 | 74900 | 80400 | 82600 | r | 77800
rRevised. -- Zero.
1World totals and estimated data are rounded to no more than three significant digits; may not add to totals shown.
2In addition to the countries listed, in 2012 and 2013 a small amount of vanadium was produced in Australia from titanomagnetite ore; Canada, Germany,
Japan, and the United States, as well as several European countries, continued to recover vanadium from petroleum residues, but available information is
insufficient to make reliable estimates. Includes data available through September 15, 2016.
3Credited to the country of origin of the vanadiferous raw material.
4During the period of September 2013 through December 2014.
5Reported figure.
6To convert vanadium content to gross weight (V2O5 in vanadiferous slag), divide by 0.56. V2O5 content in vanadium slag is estimated to be 17%.
Data rounded to two significant digits.
7In 2009–11, Denison Mines Corp. produced vanadium as a joint product from mining uraniferous sandstones. Source: Denison Mines Corp. Web site.
In 2012–13, Energy Fuels Inc. produced vanadium. Source: Energy Fuels Inc. Web site.