## Text
Lead in November 2018
This workbook includes an embedded Word document and 10 tables (See tabs below).
This icon is linked to an embedded text document.

## T1
TABLE 1
SALIENT LEAD STATISTICS IN THE UNITED STATES1
(Metric tons, lead content, unless otherwise specified)
| 2017 |  |  | 2018
| January– | January– |  |  |  | January–
| December2 | November |  | October | November | November2
Production:
Mine (recoverable) | 302000 | 280000 | r | W | W | W
Secondary refinery, reported by smelters/refineries | 1130000 | 1030000 | r | 94600 | 94600 | 1040000
Consumption of refined lead, apparente, 3 | 1760000 | 1630000 | r | 121000 | 127000 | 1510000
Imports for consumption:
Ore and concentrate | -- | -- |  | -- | -- | --
Bullion | -- | -- |  | -- | -- | 739
Unwrought | 658000 | 620000 |  | 38500 | 46100 | 525000
Exports:
Ore and concentrate | 269000 | 266000 | r | 37000 | 12900 | 234000
Bullion (gross weight) | 1550 | 1550 |  | 408 | 146 | 2010
Unwrought (gross weight) | 23900 | 22200 |  | 12300 | 14000 | 58700
Platts Metals Week North American Market
price (cents per pound) | 114.45 | 113.67 |  | 99.53 | 97.29 | 112.04
eEstimated. rRevised. W Withheld to avoid disclosing company proprietary data. -- Zero.
1Data are rounded to no more than three significant digits, except prices; may not add to totals shown.
2May include revisions to previously published data.
3Smelter production plus imports for consumption minus domestic exports.

## T2
TABLE 2
MINE AND SECONDARY REFINERY PRODUCTION OF LEAD
IN THE UNITED STATES1
(Metric tons)
Mine
| Lead |  | Secondary
Period | in concentrate | Recoverable | refinerye
2017:
November | 28100 | 27300 | 91400
December | 22600 | 21900 | 94300
January–December | 310000 | 302000 | 1130000
2018:
January | 22700 | 22100 | 95100
February | 17900 | 17900 | 91500
March | 21200 | 20700 | 97500
April | 23000 | 22200 | 97300
May | 23700 | 23000 | 91400
June | 24400 | 23400 | 92400
July | W | W | 97000
August | W | W | 96600
September | W | W | 92900
October | W | W | 94600
November | W | W | 94600
January–November | W | W | 1040000
eEstimated. W Withheld to avoid disclosing company proprietary data.
1Data are rounded to no more than three significant digits; may not add to totals shown.

## T3
TABLE 3
MONTHLY AVERAGE LEAD PRICES
| North | London Metal Exchange |  | Used lead-acid
| American Market1 | cash |  | batteries2
| ¢/lb | ¢/lb | $/t | ¢/lb
2017:
November | 121.125 | 111.756 | 2463.795 | 43.281
December | 123.048 | 113.77 | 2508.197 | 43
January–December | 114.45 | 105.1 | 2317 | 40.92
2018:
January | 126.652 | 117.4388 | 2589.08 | 43.225
February | 126.527 | 117.04 | 2580.288 | 43.875
March | 117.821 | 108.7014 | 2396.452 | 43.5
April | 115.691 | 106.9096 | 2356.95 | 43.25
May | 115.748 | 107.204 | 2363.44 | 44.25
June | 119.627 | 110.6832 | 2440.143 | 43.188
July | 109.444 | 100.3523 | 2212.386 | 41.6
August | 102.854 | 93.63704 | 2064.341 | 37.031
September | 101.249 | 91.97844 | 2027.775 | 34.375
October | 99.534 | 90.01896 | 1984.576 | 33
November | 97.288 | 87.98106 | 1939.648 | 31.25
January–November | 112.0395 | 102.9041 | 2268.644 | 39.86764
1Platts Metals Week North American Market price. Reflects the LME lead cash price plus the Platts premium for 99.97% lead.
2Platts Metals Week assessment for used lead-acid automotive batteries (50% lead) picked up in U.S. Midwest, suitable for delivery to secondary smelters within 30 days.
Source: Platts Metals Week.

## T4
TABLE 4
CONSUMPTION OF PURCHASED LEAD-BASE SCRAP IN NOVEMBER 20181
(Metric tons, gross weight)
| Stocks |  |  | Stocks
| October 31, | Net |  | November 30,
Item | 2018 | receipts | Consumption | 2018
Battery-lead | 25700 | 73900 | 73900 | 26000
Other2 | 13900 | 15100 | 15100 | 13900
Total | 39600 | 89000 | 89000 | 39600
Percent change from preceding month3 | XX | 1.6 | -- | --
XX Not applicable. -- Zero.
1Data are rounded to no more than three significant digits; may not add to totals shown.
2Includes soft lead, solder, drosses and residues, common babbitt, antimonial lead, cable covering, type metals, and other lead-base scrap.
3Based on unrounded data; preceding monthly data may have been revised.

## T5
TABLE 5
LEAD, TIN, AND ANTIMONY RECOVERED FROM
LEAD-BASE SCRAP IN NOVEMBER 20181
(Metric tons)
Secondary metal content
Product recovered | Lead | Tin | Antimony
Soft and calcium lead | 79500 | -- | --
Remelt lead | W | -- | --
Antimonial lead | 14500 | W | W
Other2 | W | W | --
Total lead-base | 94600 | 191 | W
W Withheld to avoid disclosing company proprietary data; included in "Total." -- Zero.
1Data are rounded to no more than three significant digits; may not add to totals shown.
2Includes cable lead, lead-base babbitt, solder, type metals, and other products.

## T6
TABLE 6
U.S. APPARENT CONSUMPTION OF LEAD1
(Metric tons)
Apparent
Period | Production | Imports2, 3 | Exports2, 3 | consumption4
2017:p
November | 91400 | 48600 | 1350 | 139000
December | 94300 | 37700 | 1700 | 130000
January–December | 1130000 | 658000 | 23900 | 1760000
2018:
January | 95100 | 36200 | 758 | 131000
February | 91500 | 65000 | 1510 | 155000
March | 97500 | 66900 | 1740 | 163000
April | 97300 | 44900 | 2790 | 139000
May | 91400 | 40500 | 2780 | 129000
June | 92400 | 55400 | 4200 | 144000
July | 97000 | 33600 | 3460 | 127000
August | 96600 | 39300 | 7700 | 128000
September | 92900 | 58700 | 7440 | 144000
October | 94600 | 38500 | 12300 | 121000
November | 94600 | 46100 | 14000 | 127000
January–November | 1040000 | 525000 | 58700 | 1510000
pPreliminary.
1Data are rounded to no more than three significant digits; may not add to totals shown.
2Import and export data are for Harmonized Tariff Schedule of the United States (HTS) codes 7801.10.0000, 7801.91.0000, 7801.99.9030, 7801.99.9050.
3Source: U.S. Census Bureau.
4Smelter production plus imports for consumption minus domestic exports.

## T7
TABLE 7
U.S. EXPORTS OF LEAD, BY CLASS1
(Metric tons, gross weight, unless otherwise specified)
| 2017 |  |  | 2018
| January– | January– |  |  |  | January–
| December2 | November |  | October | November | November
Ores and concentrate (lead content): | 269000 | 266000 | r | 37000 | 12900 | 234000
Bullion | 1550 | 1550 |  | 408 | 146 | 2010
Unwrought:
Refined lead | 2020 | 1910 |  | 10400 | 13200 | 41500
Refined lead containing antimony as the | 2330 | 2250 |  | 62 | 10 | 615
principal alloying element
Lead alloys | 19300 | 17800 |  | 1400 | 669 | 13700
Other | 283 | 283 |  | 392 | 157 | 2850
Total | 23900 | 22200 |  | 12300 | 14000 | 58700
Wrought:
Bars, rods, profiles, and wire | 1040 | 949 |  | 55 | 63 | 791
Pipes and tubes, including fittings | 251 | 199 |  | 34 | 6 | 113
Plates, sheets, strip, foil | 4700 | 4250 |  | 191 | 171 | 2910
Other | 1560 | 1400 | r | 172 | 134 | 1630
Total | 7550 | 6800 | r | 452 | 374 | 5440
Powders and flakes | 186 | 172 | r | 10 | 12 | 313
Tetraethyl lead and tetramethyl lead | 260 | 225 |  | 64 | 46 | 470
Waste and scrap:
Spent lead-acid storage batteries for starting | 19700 | 17800 |  | 2190 | 2170 | 25000
engines
Lead waste and scrap obtained from lead-acid | 20000 | 18200 |  | -- | -- | 9200
storage batteries
Other lead waste and scrap | 37600 | 33600 | r | 3480 | 3920 | 36800
rRevised. -- Zero.
1Data are rounded to more than three significant digits; may not add to totals shown.
2May include revisions to previously published data.
Source: U.S. Census Bureau.

## T8
TABLE 8
U.S. EXPORTS OF LEAD ORES AND CONCENTRATES, BY COUNTRY1
(Metric tons, lead content)
| 2017 |  |  | 2018
| January– | January– |  |  |  | January–
| December2 | November |  | October | November | November
Australia | 7370 | 7370 |  | 7310 | -- | 7310
Canada | 36600 | 35200 | r | 1410 | 4300 | 45000
China | 134000 | 133000 |  | 7970 | -- | 69600
Germany | 14800 | 14800 |  | -- | 7910 | 15100
Italy | 7470 | 7470 |  | -- | -- | 7170
Japan | 24400 | 24300 |  | 8240 | -- | 18800
Korea, Republic of | 43300 | 43300 |  | 12100 | 327 | 42100
Mexico | 868 | 838 |  | 34 | 383 | 19100
Netherlands | -- | -- |  | -- | -- | 7100
Peru | 29 | -- |  | -- | -- | --
Saudi Arabia | 15 | 15 |  | -- | -- | 27
Thailand | -- | -- |  | -- | -- | 2520
Total | 269000 | 266000 | r | 37000 | 12900 | 234000
rRevised. -- Zero.
1Data are rounded to no more than three significant digits; may not add to totals shown.
2May include revisions to previously published data.

## T9
TABLE 9
U.S. IMPORTS FOR CONSUMPTION OF LEAD, BY CLASS1
(Metric tons, gross weight, unless otherwise specified)
| 2017 |  |  | 2018
| January– | January– |  |  |  | January–
| December2 | November |  | October | November | November
Ores and concentrate (lead content): | -- | -- |  | -- | -- | --
Bullion (lead content) | -- | -- |  | -- | -- | 739
Unwrought:
Refined lead | 538000 | 509000 |  | 26600 | 35600 | 421000
Refined lead containing antimony as the | 40800 | 38100 |  | 4700 | 3510 | 41900
principal alloying element (lead content)
Lead alloys (lead content) | 22300 | 20600 |  | 1890 | 1810 | 16400
Other (lead content) | 56300 | 52000 | r | 5330 | 5150 | 45800
Total | 658000 | 620000 |  | 38500 | 46100 | 525000
Wrought:
Bars, rods, profiles, and wire | 2020 | 1980 |  | 45 | 43 | 809
Pipes and tubes, including fittings | 37 | 37 |  | 19 | 1 | 25
Plates, sheets, strip, foil | 1590 | 1510 |  | 176 | 136 | 1590
Other | 3840 | 3480 |  | 236 | 655 | 3450
Total | 7480 | 7000 |  | 476 | 835 | 5870
Powders and flakes | 343 | 315 |  | 19 | 35 | 203
Tetraethyl lead and tetramethyl lead | 972 | 892 | r | 9 | 12 | 752
Waste and scrap:
Spent lead-acid storage batteries for starting | 1460 | 1360 | r | 234 | 12 | 989
engines (units)
Lead waste and scrap obtained from lead-acid | 4180 | 4100 |  | 138 | 207 | 1570
storage batteries (lead content)
Other lead waste and scrap (lead content) | 2430 | 2180 |  | 240 | 193 | 2300
rRevised. -- Zero.
1Data are rounded to more than three significant digits; may not add to totals shown.
2May include revisions to previously published data.
Source: U.S. Census Bureau.

## T10
TABLE 10
U.S. IMPORTS FOR CONSUMPTION OF UNWROUGHT LEAD BY
COUNTRY OR LOCALITY1
(Metric tons, lead content)
| 2017 |  |  | 2018
Material and | January– | January– |  |  |  | January–
country or locality of origin | December2 | November |  | October | November | November
Refined lead:
Argentina | 2880 | 2130 |  | -- | 754 | 5640
Australia | 7570 | 7570 |  | 1770 | 1020 | 2780
Azerbaijan | 955 | 883 |  | -- | -- | --
Bolivia | 889 | 889 |  | -- | -- | --
Brazil | 20800 | 19300 |  | 1050 | 1410 | 14100
Burma | 1150 | 1150 |  | -- | -- | 100
Canada | 160000 | 149000 |  | 9250 | 10300 | 133000
Chile | -- | -- |  | -- | -- | 100
China | 12 | 12 |  | -- | -- | --
Colombia | 1500 | 1500 |  | -- | -- | 491
Dominican Republic | 693 | 693 |  | 25 | -- | 250
Ecuador | 14400 | 13100 |  | 1150 | 800 | 9360
Ghana | 97 | 97 |  | -- | -- | --
Honduras | -- | -- |  | -- | -- | 199
India | 55400 | 53400 |  | 199 | 755 | 23100
Israel | 1990 | 1990 |  | -- | -- | 1820
Kazakhstan | 5550 | 5040 |  | -- | -- | 5130
Korea, Republic of | 127000 | 127000 |  | 4930 | 12300 | 105000
Mexico | 103000 | 95600 |  | 7770 | 7520 | 101000
Nigeria | 1480 | 1480 |  | -- | -- | --
Panama | -- | -- |  | -- | -- | 125
Peru | 3900 | 3400 |  | -- | 400 | 2650
Poland | 165 | 165 | r | -- | -- | --
Russia | 14700 | 11600 |  | -- | -- | 6460
Saudi Arabia | 999 | 999 |  | -- | -- | --
Serbia | 2020 | 2020 |  | -- | -- | --
South Africa | 654 | 654 |  | -- | -- | 174
Sri Lanka | 2500 | 2250 |  | -- | -- | 625
Thailand | 3590 | 3400 | r | -- | 347 | 6900
United Arab Emirates | 148 | 148 |  | -- | -- | --
United Kingdom | 532 | 532 |  | 99 | -- | 388
Venezuela | 3030 | 3030 |  | 370 | -- | 2160
Total | 538000 | 509000 |  | 26600 | 35600 | 421000
Other unwrought lead:3
Argentina | 882 | 882 |  | -- | -- | 1920
Bolivia | 456 | 456 |  | -- | -- | --
Brazil | 1550 | 1550 |  | -- | -- | --
Canada | 91200 | 83600 | r | 9960 | 8570 | 83800
Chile | 2220 | 1890 |  | -- | -- | 1780
Columbia | -- | -- |  | 605 | -- | 1040
Costa Rica | 171 | 171 |  | 705 | 276 | 4250
Ecuador | 2310 | 2310 |  | -- | -- | 125
Egypt | 402 | 402 |  | -- | -- | --
Ghana | 98 | 98 |  | -- | -- | --
Guatemala | 96 | 96 |  | -- | -- | --
Honduras | 3840 | 3160 |  | -- | -- | 2490
India | 1590 | 1590 | r | -- | 20 | 38
See footnotes at end of table.
TABLE 10–Continued
U.S. IMPORTS FOR CONSUMPTION OF UNWROUGHT LEAD BY
COUNTRY OR LOCALITY1
(Metric tons, lead content)
| 2017 |  |  | 2018
Material and | January– | January– |  |  |  | January–
country or locality of origin | December2 | November |  | October | November | November
Mexico | 6430 | 6430 |  | 657 | 1510 | 7220
Panama | 997 | 997 |  | -- | -- | 199
Paraguay | 411 | 411 |  | -- | -- | --
Peru | 223 | 223 |  | -- | -- | 50
Russia | 2960 | 2960 |  | -- | 38 | 209
Senegal | 1470 | 1470 |  | -- | -- | --
South Africa | -- | -- |  | -- | -- | 95
Turkey | 1 | 1 |  | -- | -- | --
United Kingdom | 794 | 717 |  | -- | -- | --
Venezuela | 626 | 626 |  | -- | 55 | 807
Vietnam | 683 | 683 |  | -- | -- | --
Total | 119000 | 111000 |  | 11900 | 10500 | 104000
Grand total | 658000 | 620000 |  | 38500 | 46100 | 525000
rRevised. -- Zero.
1Data are rounded to no more than three significant digits; may not add to totals shown.
2May include revisions to previously published data.
3Includes the lead content (Quantity 2) of Harmonized Tariff Schedule of the United States (HTS) codes 7801.91.0000, 7801.99.9030, 7801.99.9050. Excludes bullion.
Source: U.S. Census Bureau.

## T11
TABLE 11
LONDON METAL EXCHANGE (LME) STOCKS OF LEAD, END OF PERIOD
(Metric tons)
Period | United States | Asia | Europe | Total
2017:
November | -- | 48400 | 96600 | 145000
December | -- | 49600 | 92700 | 142000
2018:
January | -- | 47300 | 86000 | 133000
February | -- | 44400 | 80900 | 125000
March | -- | 42500 | 86600 | 129000
April | -- | 42100 | 88700 | 131000
May | -- | 41500 | 92000 | 133000
June | -- | 40100 | 91500 | 132000
July | -- | 35000 | 92000 | 127000
August | -- | 33600 | 89300 | 123000
September | -- | 27200 | 88500 | 116000
October | -- | 23600 | 90000 | 114000
November | -- | 21100 | 84100 | 105000
-- Zero.
Source: London Metal Exchange, Ltd.