## Text
Aluminum in January 2019
This workbook includes an embedded Word document and 9 tables (See tabs below).
This icon is linked to an embedded text document.

## T1
TABLE 1
COMPONENTS OF ALUMINUM SUPPLY1
(Thousand metric tons)
Imports for consumption
[8 empty] | Metals | Plates,
[8 empty] | and | sheets, |  | Total |  | Stocks,
| Primary | Secondary recovery2 | [5 empty] | alloys, | bars, |  | new |  | end of
Period | production | New |  | Old |  | Total |  | crude | etc. | Total | supply3 |  | period4
2018p | 891 | 2130 | r | 1560 |  | 3700 | r | 4130 | 1410 | 5540 | 10100 |  | 1570
2018:
January | 66 | 181.51 | r | 128.604 | r | 310.115 | r | 333 | 167 | 500 | 876.115 | r | 1460
February | 61.078 | 166.192 | r | 124.099 |  | 290.291 | r | 374 | 99 | 473 | 824.369 | r | 1450
March | 70.852 | 179.273 | r | 129.24 |  | 308.513 | r | 554.896 | 126.186 | 681 | 1060 |  | 1430
April | 70.716 | 173.878 | r | 132.503 | r | 306.381 | r | 381.022 | 122.136 | 503 | 880.097 | r | 1460
May | 73.078 | 173.869 | r | 131.48 |  | 305.349 | r | 349 | 120 | 469 | 847.427 | r | 1490
June | 62.593 | 180.087 | r | 133.749 |  | 313.837 | r | 297 | 99 | 396 | 772.43 | r | 1470
July | 68.429 | 193.613 | r | 132.572 | r | 326.185 | r | 332 | 105 | 437 | 831.614 | r | 1520
August | 75.816 | 184.637 | r | 129.857 |  | 314.494 | r | 292 | 104 | 396 | 786.31 | r | 1560
September | 76.442 | 181.933 | r | 131.075 |  | 313.008 | r | 313 | 105 | 418 | 807.45 | r | 1560
October | 84.12 | 181.563 | r | 135.388 |  | 316.951 | r | 306 | 119 | 425 | 826.071 | r | 1570
November | 87.66 | 168.244 | r | 132.446 |  | 300.69 | r | 294 | 122 | 416 | 804.35 | r | 1580
December | 94.622 | 168.595 | r | 121.089 |  | 289.684 | r | 306 | 122 | 428 | 812.306 | r | 1570
2019, January | 94.683 | 171.699 |  | 118.436 |  | 290.135 |  | 298 | 136 | 434 | 818.818 |  | NA
pPreliminary. rRevised. NA Not available.
1Data are rounded to no more than three significant digits, except "Primary production"; may not add to totals shown.
2Metallic recovery from purchased, tolled, or imported scrap, expanded for full coverage of industry.
3Primary production, secondary recovery, and imports for consumption.
4Inventory levels reflect total for U.S. and Canadian producers; data from the Aluminum Association Inc.

## T2
TABLE 2
ESTIMATED FULL COVERAGE CONSUMPTION OF AND METALLIC RECOVERY FROM
PURCHASED NEW AND OLD ALUMINUM SCRAP1
(Thousand metric tons)
Independent
| Secondary |  |  |  | mill | [5 empty] | Other
| smelters |  |  |  | fabricators |  |  |  | Foundries |  | consumers |  | Total
| Con- |  |  |  | Con- |  |  |  | Con- |  | Con- |  | Con-
| sump- |  | Metal |  | sump- |  | Metal |  | sump- | Metal | sump- | Metal | sump- |  | Metal
Period | tion |  | recovery |  | tion |  | recovery |  | tion | recovery | tion | recovery | tion |  | recovery
2018p | 2200 |  | 1690 | r | 2090 | r | 1910 | r | 101 | 93 | 3.605 | 3.605 | 4390 | r | 3700 | r
2018:
January | 185.554 | r | 140.686 | r | 175.653 | r | 161.374 |  | 8.445 | 7.727 | (2) | (2) | 369.98 | r | 310.115 | r
February | 178.794 | r | 134.657 | r | 161.02 | r | 147.58 | r | 8.446 | 7.727 | (2) | (2) | 348.587 | r | 290.291 | r
March | 170.352 | r | 134.177 | r | 181.078 | r | 166.282 |  | 8.446 | 7.727 | (2) | (2) | 360.203 | r | 308.513 | r
April | 171.677 | r | 135.782 | r | 177.714 | r | 162.544 | r | 8.446 | 7.727 | (2) | (2) | 358.165 | r | 306.381 | r
May | 174.534 | r | 138.098 | r | 173.996 | r | 159.197 |  | 8.446 | 7.727 | (2) | (2) | 357.303 | r | 305.349 | r
June | 185.109 | r | 141.62 | r | 179.357 |  | 164.162 |  | 8.446 | 7.727 | (2) | (2) | 373.239 | r | 313.837 | r
July | 187.826 | r | 145.07 | r | 188.552 | r | 173.06 |  | 8.446 | 7.727 | (2) | (2) | 385.151 | r | 326.185 | r
August | 189.377 | r | 146.45 | r | 174.753 | r | 159.99 | r | 8.446 | 7.727 | (2) | (2) | 372.903 | r | 314.494 | r
September | 187.359 | r | 144.496 | r | 175.324 |  | 160.458 |  | 8.446 | 7.727 | (2) | (2) | 371.456 | r | 313.008 | r
October | 193.971 | r | 145.328 | r | 178.728 | r | 163.568 | r | 8.446 | 7.727 | (2) | (2) | 381.473 | r | 316.951 | r
November | 187.339 | r | 139.961 | r | 167.191 |  | 152.675 | r | 8.446 | 7.727 | (2) | (2) | 363.303 | r | 300.69 | r
December | 185.109 | r | 139.497 | r | 155.295 |  | 142.133 |  | 8.446 | 7.727 | (2) | (2) | 349.177 | r | 289.684 | r
2019, January | 177.11 |  | 133.945 |  | 160.69 |  | 148.136 |  | 8.445 | 7.727 | (2) | (2) | 346.573 |  | 290.135
pPreliminary. rRevised.
1Data are rounded to no more than three significant digits; may not add to totals shown.
2Less than ½ unit.

## T3
TABLE 3
CONSUMPTION OF AND RECOVERY FROM PURCHASED
NEW AND OLD ALUMINUM SCRAP IN JANUARY 20191
(Metric tons)
Calculated
| Consumption |  | metallic recovery
| Tabulated | Estimated | Tabulated | Estimated
| reports | full coverage | reports | full coverage
Secondary smelters | 148000 | 177000 | 112000 | 134000
Independent mill fabricators | 144000 | 161000 | 133000 | 148000
Foundries | 7040 | 8450 | 6440 | 7730
Other consumers | 273 | 328 | 273 | 328
Total | 299000 | 347000 | 251000 | 290000
1Data are rounded to no more than three significant digits; may not add to totals shown.

## T4
TABLE 4
PURCHASED AND TOLL-TREATED ALUMINUM-BASE SCRAP AND SWEATED
PIG IN JANUARY 20191
(Metric tons)
| Stocks, | Net | Melted or | Stocks,
| opening2 | receipts3 | consumed | closing
New scrap:
Extrusion | 18200 | 55700 | 55700 | 18200
Can stock clippings | 6000 | 34900 | 35100 | 5840
Other wrought sheet/clippings | 28700 | 40200 | 37500 | 31400
Casting | 4030 | 6290 | 6290 | 4030
Borings and turnings | 5230 | 11900 | 11900 | 5270
Dross and skimmings | 16400 | 38200 | 38200 | 16400
Total new scrap | 78600 | 187000 | 185000 | 81200
Old scrap:
Used castings | 9360 | 27200 | 27200 | 9360
Used extrusion | 9250 | 10800 | 10800 | 9250
Used cans (shredded, loose, baled) | 11300 | 38100 | 38200 | 11200
Other wrought products | 16900 | 28100 | 29000 | 16000
Fragmentized shredder (auto shredder) | 4150 | 9150 | 9150 | 4150
Total old scrap | 50900 | 113000 | 114000 | 49900
Sweated pig | -- | -- | -- | --
Total all classes | 129000 | 301000 | 299000 | 131000
-- Zero.
1Data are rounded to no more than three significant digits; may not add to totals shown.
2May include revisions to previously published data.
3Includes data on imported aluminum-base scrap.

## T5
TABLE 5
ALUMINUM ALLOYS PRODUCED AT SECONDARY SMELTERS IN THE UNITED
STATES IN JANUARY 20191, 2
(Metric tons)
| Stocks, |  | Net | Stocks,
| opening3 | Production | shipments | closing
Die-cast alloys:
13% Si, 360, etc. (0.6% Cu, max.) | 2630 | 1790 | 1790 | 2630
380 and variations | 7620 | 14000 | 14000 | 7620
Sand and permanent mold:
95/5 Al-Si, 356, etc. (0.6% Cu, max.) | 1310 | 2550 | 2550 | 1310
No. 319 and variations | 3480 | 3370 | 3370 | 3480
F-132 alloy and variations | 418 | 386 | 386 | 418
Al-Zn alloys | W | W | W | W
Al-Si alloys (0.6% to 2.0% Cu) | 214 | 142 | 142 | 214
Al-Cu alloys (1.5% Si, max.) | W | W | W | W
Other4 | 6960 | 10900 | 10900 | 6960
Wrought alloys, extrusion billets | 10800 | 55000 | 55000 | 10800
Total all alloys | 33400 | 88100 | 88100 | 33400
Less:
Primary aluminum consumed | XX | 15900 | XX | XX
Primary silicon consumed | XX | 2000 | XX | XX
Other alloying ingredients consumed | XX | 947 | XX | XX
Net metallic recovery from aluminum
scrap and sweated pig consumed in
production of secondary aluminum
ingot5 | XX | 69200 | XX | XX
W Withheld to avoid disclosing company proprietary data; included in "Other." XX Not applicable.
1Excludes integrated aluminum companies.
2Data are rounded to no more than three significant digits; may not add to totals shown.
3May include revisions to previously published data.
4Includes alloys No. 12, Al-Mg, Al-Zn, Al-Cu, Al-Si-Cu-Ni, aluminum-base hardeners, variations of these alloys, plus other aluminum alloys.
5No allowance made for melt-loss of primary aluminum and alloying ingredients.

## T6
TABLE 6
AVERAGE PRICE OF ALUMINUM IN THE UNITED STATES
AND ON THE LONDON METAL EXCHANGE
(Cents per pound)
| Midwest U.S. | LME
| market | cash price
Period | price | Grade A
2018:
January | 110.83 | 100.429
February | 112.05 | 99.091
March | 112.929 | 94.173
April | 123.388 | 101.866
May | 126.488 | 103.875
June | 123.607 | 101.603
July | 114.136 | 95.177
August | 114.193 | 92.764
September | 112.963 | 91.739
October | 112.207 | 92.254
November | 107.763 | 87.871
December | 106.294 | 87.588
January–December | 114.7373 | 95.7025
2019, January | 103.268 | 83.711
Source: Platts Metals Week.

## T7
TABLE 7
AVERAGE BUYING PRICES FOR ALUMINUM SCRAP
(Cents per pound)
| Used beverage | Mixed low |  |  | Turnings
Month | cans | copper clips | Old sheet | Old cast | (clean and dry)
2018:
January | 75.57 | 63.48 | 58.9 | 59.9 | 56.36
February | 75.66 | 65.29 | 61.21 | 62.21 | 58.45
March | 75.59 | 66 | 61.91 | 63 | 58.95
April | 81.81 | 66.29 | 60.83 | 62.76 | 57.71
May | 84.41 | 68 | 62 | 63.5 | 63.5
June | 85.29 | 67.79 | 61.95 | 63.4 | 57.31
July | 77.4 | 64.55 | 57.93 | 58.52 | 54.48
August | 73.37 | 60.24 | 52.87 | 51.7 | 49.8
September | 65.87 | 57.37 | 47.13 | 46.21 | 43.84
October | 63.5 | 55.87 | 45.78 | 44.3 | 42.3
November | 59.35 | 54.62 | 45.45 | 44.5 | 41
December | 58.12 | 53.25 | 45.5 | 45 | 40.62
January–December | 72.995 | 61.89583 | 55.12167 | 55.41667 | 52.02667
2019, January | 54.98 | 50.55 | 44.38 | 43.45 | 39.38
Source: American Metal Market.

## T8
TABLE 8
U.S. IMPORTS FOR CONSUMPTION OF ALUMINUM IN JANUARY 20191
(Metric tons)
| Metals and | Plates, sheets,
Country or locality | alloys, crude | bars, etc. | Scrap | Total
Argentina | 11600 | 20 | -- | 11600
Australia | 30300 | 265 | 44 | 30700
Austria | -- | 3030 | -- | 3030
Bahrain | 16600 | 4690 | -- | 21300
Belgium | 11 | 1320 | -- | 1330
Brazil | 1010 | 3970 | -- | 4980
Canada | 119000 | 15200 | 31800 | 166000
Chile | -- | -- | 429 | 429
China | 1210 | 14200 | 7 | 15400
Colombia | -- | 275 | 155 | 430
Costa Rica | -- | -- | 378 | 378
El Salvador | -- | 47 | 186 | 233
France | 705 | 2090 | 2 | 2790
Germany | 41 | 5850 | 574 | 6470
Greece | -- | 4310 | -- | 4310
Guatemala | -- | -- | 979 | 979
Honduras | -- | 35 | -- | 35
Hong Kong | -- | 688 | -- | 688
India | 18700 | 5050 | -- | 23700
Indonesia | -- | 8790 | -- | 8790
Italy | 300 | 3750 | -- | 4050
Japan | 17 | 3960 | 590 | 4560
Korea, Republic of | 1550 | 3510 | 1060 | 6120
Malaysia | 202 | 604 | -- | 806
Mexico | 34 | 4240 | 14300 | 18600
Netherlands | 88 | 757 | 16 | 861
New Zealand | 852 | -- | -- | 852
Norway | 101 | 395 | -- | 496
Oman | 506 | 7250 | -- | 7750
Qatar | 20100 | -- | -- | 20100
Romania | -- | 1090 | -- | 1090
Russia | 20900 | 1580 | -- | 22400
Saudi Arabia | 2830 | 1430 | -- | 4270
South Africa | 16 | 7950 | -- | 7960
Spain | 92 | 1940 | 191 | 2220
Sweden | -- | 839 | -- | 839
Switzerland | -- | 320 | -- | 320
Taiwan | 7 | 5560 | 140 | 5710
Thailand | 67 | 2250 | 77 | 2400
Turkey | -- | 6740 | -- | 6740
United Arab Emirates | 51400 | 527 | -- | 51900
United Kingdom | 28 | 1700 | 288 | 2020
Venezuela | 28 | -- | -- | 28
Vietnam | -- | 2570 | 992 | 3560
Other | 188 | 7100 | 1830 | 9130
Total | 298000 | 136000 | 54000 | 488000
-- Zero.
1Data are rounded to no more than three significant digits; may not add to totals shown.
Source: U.S. Census Bureau.

## T9
TABLE 9
U.S. EXPORTS OF ALUMINUM IN JANUARY 20191
(Metric tons)
| Metal and | Plates, sheets,
Country or locality | alloys, crude | bars, etc. | Scrap | Total
Australia | 200 | 125 | -- | 325
Belgium | -- | 349 | 431 | 780
Bolivia | -- | -- | -- | --
Brazil | 2 | 769 | 1480 | 2250
Canada | 9100 | 29200 | 8130 | 46400
China | 7 | 1290 | 36400 | 37700
Colombia | -- | 105 | -- | 105
Dominican Republic | 21 | 74 | -- | 95
France | 841 | 725 | 103 | 1670
Germany | 13 | 573 | 1320 | 1900
Guatemala | -- | 763 | -- | 763
Hong Kong | (2) | 34 | 3810 | 3840
India | 36 | 180 | 18000 | 18200
Indonesia | -- | 3 | 8600 | 8600
Ireland | -- | 40 | -- | 40
Israel | 2 | 850 | -- | 852
Italy | -- | 119 | 40 | 159
Jamaica | -- | 6 | -- | 6
Japan | 132 | 1830 | 1090 | 3050
Korea, Republic of | 38 | 2890 | 20300 | 23200
Malaysia | 1 | 196 | 9870 | 10100
Mexico | 11400 | 34400 | 17500 | 63300
Netherlands | 2 | 28 | 86 | 116
New Zealand | (2) | 32 | -- | 32
Norway | -- | 3 | -- | 3
Pakistan | -- | (2) | 563 | 563
Panama | -- | 10 | -- | 10
Philippines | -- | 10 | 892 | 902
Poland | 9 | 97 | -- | 106
Romania | 14 | 35 | -- | 49
Russia | 1 | 20 | 925 | 946
Saudi Arabia | 1 | 118 | 214 | 333
Singapore | 67 | 168 | 517 | 752
Spain | 6 | 99 | 220 | 325
Taiwan | 39 | 495 | 7900 | 8430
Thailand | 102 | 195 | 652 | 949
Turkey | 60 | 353 | -- | 413
United Arab Emirates | 48 | 28 | 78 | 154
United Kingdom | 61 | 885 | 214 | 1160
Vietnam | -- | 2 | 58 | 60
Other | 14 | 331 | 1050 | 1400
Total | 22200 | 77400 | 140000 | 240000
-- Zero.
1Data are rounded to no more than three significant digits; may not add to totals shown.
2Less than ½ unit.
Source: U.S. Census Bureau.