## Text
Vanadium in July 2019
This workbook includes an embedded Word document and 5 tables (See tabs below).
This icon is linked to an embedded text document.

## T1
TABLE 1
U.S. CONSUMPTION AND CONSUMER STOCKS OF VANADIUM, BY FORMp, 1
(Kilograms, contained vanadium)
2019
| June |  | July |  | January–July
| Consumption | Stocks | Consumption | Stocks | Consumption | Stocks
Ferrovanadium2 | 221000 | 188000 | 219000 | 154000 | 1540000 | 154000
Vanadium-aluminum
alloy and other forms3 | 21000 | 37600 | 21000 | 37600 | 147000 | 37600
Total | 242000 | 226000 | 240000 | 192000 | 1690000 | 192000
pPreliminary.
1Data are rounded to no more than three significant digits; may not add to totals shown. Includes estimates.
2Includes other vanadium-iron-carbon alloys as well as vanadium oxides added directly to steel.
3Includes vanadium-aluminum alloy, other vanadium alloys, vanadium metal, vanadium pentoxide, vanadates, chlorides, and other specialty chemicals.

## T2
TABLE 2
U.S. CONSUMPTION OF VANADIUM, BY END USE1
(Kilograms, contained vanadium)
2019
January–
| June | July | July
Steel:
Carbon | W | W | W
Full alloy | 101000 | 101000 | 705000
High-strength low-alloy | W | W | W
Stainless and heat resisting | 4930 | 4930 | 34600
Tool | W | W | W
Total steel | 106000 | 106000 | 739000
Superalloys | W | W | W
Miscellaneous and unspecified2 | W | W | W
Total | 242000 | 240000 | 1690000
W Withheld to avoid disclosing company proprietary data; included in "Total."
1Data are rounded to no more than three significant digits; may not add to totals shown. Includes estimates.
2Includes cast irons, alloys excluding steel and superalloys, chemical and ceramic uses, and other miscellaneous and unspecified uses.

## T3
TABLE 3
U.S. IMPORTS FOR CONSUMPTION OF VANADIUM PRODUCTS1
(Kilograms, unless otherwise specified)
2019
|  | June |  |  | July |  |  | January–July
|  | Gross | Contained | Value | Gross | Contained | Value | Gross | Contained | Value
Material | HTS2 code | weight | weight | (thousands) | weight | weight | (thousands) | weight | weight | (thousands)
Vanadium bearing ash and residues | 2620.40.0030, | 1350000 | 131000 | 4590000 | 1410000 | 138000 | 3690000 | 12200000 | 1210000 | 47400000
2620.99.1000
Chemical compounds:
Vanadium pentoxide (anhydride) | 2825.30.0010 | 444000 | 420000 | 9980000 | 312000 | 310000 | 6040000 | 2400000 | 2330000 | 80100000
Vanadium oxides and hydroxides, other | 2825.30.0050 | -- | -- | -- | -- | -- | -- | 129000 | 82200 | 5660000
Vanadium sulfates | 2833.29.3000 | 2130 | 1330 | 12800 | -- | -- | -- | 4900 | 3060 | 29400
Vanadates | 2841.90.1000 | 11800 | 6590 | 321000 | 5 | 2 | 2200 | 90600 | 54000 | 2680000
Ferrovanadium | 7202.92.0000 | 324000 | 211000 | 13200000 | 236000 | 139000 | 9820000 | 2190000 | 1470000 | 123000000
Vanadium metal, including waste and scrap | 8112.92.7000 | 1010 | 1010 | 84100 | 10600 | 7100 | 740000 | 46200 | 33400 | 3450000
Vanadium and articles thereof3 | 8112.99.2000 | 45200 | 29700 | 2760000 | 60800 | 40100 | 2950000 | 204000 | 137000 | 12400000
Total |  | 2170000 | 801000 | 31000000 | 2030000 | 634000 | 23200000 | 17200000 | 5320000 | 275000000
-- Zero.
1Data are rounded to no more than three significant digits; may not add to totals shown.
2Harmonized Tariff Schedule of the United States.
3Aluminum-vanadium master alloy consisting of 35% aluminum and 64.5% vanadium.
Source: U.S. Census Bureau.

## T4
TABLE 4
U.S. IMPORTS AND EXPORTS OF FERROVANADIUM, OTHER OXIDES AND HYDROXIDES OF VANADIUM,
AND VANADIUM PENTOXIDE (ANHYDRIDE)1, 2
(Kilograms, gross and contained weight)
2019
|  | June |  |  | July |  | January–July
|  | Gross |  | Contained | Gross | Contained | Gross | Contained
Country or locality | HTS3 code | weight |  | weight | weight | weight | weight | weight
Imports for consumption:
Vanadium pentoxide (anhydride)4 | 2825.30.0010
Brazil |  | 200000 |  | 199000 | 220000 | 219000 | 1320000 | 1320000
China |  | 55900 |  | 33300 | 1600 | 914 | 83500 | 47900
Germany |  | -- |  | -- | 10000 | 10000 | 86400 | 82500
South Africa |  | 188000 |  | 187000 | 80000 | 79700 | 849000 | 833000
Other [4 countries and (or) localities] |  | -- |  | -- | -- | -- | 54900 | 49700
Total |  | 444000 |  | 420000 | 312000 | 310000 | 2400000 | 2330000
Other oxides and hydroxides of vanadium, | 2825.30.0050
South Africa |  | -- |  | -- | -- | -- | 129000 | 82200
Ferrovanadium | 7202.92.0000
Austria |  | 107000 |  | 79700 | 23000 | 18600 | 435000 | 322000
Canada |  | 131000 |  | 88400 | 42700 | 34800 | 929000 | 719000
Japan |  | 30000 |  | 15600 | 50000 | 25200 | 280000 | 143000
Latvia |  | -- |  | -- | 40000 | 20600 | 140000 | 65800
Ukraine |  | 55000 |  | 27700 | 80000 | 40000 | 345000 | 173000
Other [4 countries and (or) localities] |  | -- |  | -- | -- | -- | 61000 | 45700
Total |  | 324000 |  | 211000 | 236000 | 139000 | 2190000 | 1470000
Exports:
Vanadium pentoxide (anhydride)4 | 2825.30.0010
China |  | 7660 |  | NA | -- | -- | 7660 | NA
Saudi Arabia |  | 1530 |  | NA | -- | -- | 1530 | NA
Other [4 countries and (or) localities] |  | -- |  | -- | -- | -- | 113000 | NA
Total |  | 9190 |  | XX | -- | -- | 122000 | XX
Other oxides and hydroxides of vanadium | 2825.30.0050
Austria |  | -- |  | -- | 24100 | NA | 24100 | NA
Netherlands |  | 54600 |  | NA | 54600 | NA | 148000 | NA
Trinidad and Tobago |  | -- |  | -- | 8720 | NA | 14800 | NA
Other [3 countries and (or) localities] |  | 18800 | r | NA | -- | -- | 90200 | NA
Total |  | 73400 |  | XX | 87400 | XX | 277000 | XX
Ferrovanadium | 7202.92.0000
Canada |  | 316 |  | 238 | 8890 | 6670 | 52100 | 39100
Colombia |  | 5000 |  | 3750 | 412 | 309 | 12200 | 9160
Korea, Republic of |  | -- |  | -- | 1900 | 1430 | 1900 | 1430
Mexico |  | -- |  | -- | 45500 | 21800 | 245000 | 152000
Other [2 countries and (or) localities] |  | -- |  | -- | -- | -- | 29300 | 21500
Total |  | 5320 |  | 3990 | 56700 | 30200 | 341000 | 224000
rRevised. NA Not available. XX Not applicable. -- Zero.
1Data are rounded to no more than three significant digits; may not add to totals shown.
2Presentation of monthly data is based on the quantities (gross weight or contained weight) of the five leading countries and (or) localities in July.
3Harmonized Tariff Schedule of the United States.
4May include catalysts containing vanadium pentoxide.
Source: U.S. Census Bureau.

## T5
TABLE 5
U.S. IMPORTS AND EXPORTS OF ALUMINUM VANADIUM MASTER ALLOY, VANADIUM BEARING ASH AND RESIDUES,
VANADIUM SULFATES, VANADATES, VANADIUM METAL, AND U.S. IMPORTS OF SLAG1, 2
(Kilograms, gross and contained weight)
2019
|  | June |  |  |  | July |  | January–July
|  | Gross |  | Contained |  | Gross | Contained | Gross | Contained
Country or locality | HTS3 code | weight |  | weight |  | weight | weight | weight | weight
Imports for consumption:
Slag, from the manufacture of iron and steel | 2619.00.9000
Canada |  | 55500000 |  | NA |  | 561000 | NA | 77000000 | NA
Finland |  | -- |  | -- |  | 3100 | NA | 78000 | NA
Mexico |  | -- |  | -- |  | 33200 | NA | 258000 | NA
Other [3 countries and (or) localities] |  | 164 | r | NA |  | -- | -- | 40900 | NA
Total |  | 55500000 |  | XX |  | 597000 | XX | 77400000 | XX
Vanadium bearing ash and residues | 2620.40.0030,
2620.99.1000
Canada |  | 1320000 |  | 129000 |  | 1410000 | 138000 | 11400000 | 1110000
Other [3 countries and (or) localities] |  | 27700 | r | 2330 | r | -- | -- | 791000 | 98800
Total |  | 1350000 |  | 131000 |  | 1410000 | 138000 | 12200000 | 1210000
Sulfates, China | 2833.29.3000 | 2130 |  | 1330 |  | -- | -- | 4900 | 3060
Vanadates | 2841.90.1000
Russia |  | -- |  | -- |  | 5 | 2 | 5 | 2
Other [6 countries and (or) localities] |  | 11800 | r | 6590 | r | -- | -- | 90600 | 54000
Total |  | 11800 |  | 6590 |  | 5 | 2 | 90600 | 54000
Vanadium metal, including waste and scrap, | 8112.92.7000,
and Aluminum-vanadium master alloy | 8112.99.2000
China |  | 8000 |  | 5160 |  | 3910 | 2550 | 25800 | 18200
France |  | 10 |  | 8 |  | 1 | 1 | 17 | 15
Germany |  | 1000 |  | 1000 |  | 12000 | 8210 | 34400 | 23600
Russia |  | 37200 |  | 24500 |  | 55500 | 36400 | 170000 | 112000
Other [5 countries and (or) localities] |  | 1 |  | 1 |  | -- | -- | 20100 | 16700
Total |  | 46200 |  | 30700 |  | 71400 | 47200 | 250000 | 171000
Exports:
Vanadium bearing ash and residues | 2620.50.0030,
2620.99.1000
France |  | 161000 |  | NA |  | 55500 | NA | 683000 | NA
Germany |  | 260000 |  | NA |  | 182000 | NA | 634000 | NA
Mexico |  | 41700 |  | NA |  | 22000 | NA | 76400 | NA
Total |  | 462000 |  | XX |  | 260000 | XX | 1390000 | XX
Vanadium metal, including waste and scrap, | 8112.92.7000,
and Aluminum-vanadium master alloy | 8112.99.2000
Australia |  | -- |  | -- |  | 2140 | NA | 3280 | NA
Other [9 countries and (or) localities] |  | 2460 | r | NA |  | -- | -- | 27600 | NA
Total |  | 2460 |  | XX |  | 2140 | XX | 30900 | XX
rRevised. NA Not available. XX Not applicable. -- Zero.
1Data are rounded to no more than three significant digits; may not add to totals shown.
2Presentation of monthly data is based on the quantities (gross weight or contained weight) of the five leading countries and (or) localities in July.
3Harmonized Tariff Schedule of the United States.
Source: U.S. Census Bureau.