## Text
Tin in June of 2020
This workbook includes an embedded Word document and 5 tables (See tabs below).
This icon is linked to an embedded text document.

## T1
TABLE 1
SALIENT TIN STATISTICS1
(Metric tons, unless otherwise noted)
2020
January–
| 2019p | May |  | June | June2
Production, secondarye, 3 | 8940 | 858 |  | 858 | 5150
Consumption, reported:
Primary | 20100 | 1730 |  | 1730 | 10400
Secondary | 2330 | 195 |  | 191 | 1180
Consumption, apparent4 | 41800 | 3560 | r | 2620 | 23100
Imports for consumption, refined tin | 34100 | 2720 | r | 1790 | 18200
Exports, refined tin | 1300 | 19 |  | 29 | 234
Stocks at end of period | 5940 | 5090 |  | 5080 | 5080
Prices (average cents per pound):5
Metals Week New York dealer, Grade A | 867.9989 | 720.75 |  | 783.22 | 749.8417
London Metal Exchange cash | 846.43 | 698.92 |  | 762.32 | 726.3383
eEstimated. pPreliminary. rRevised.
1Data are rounded to no more than three significant digits, except prices.
2May include revisions to previous published data.
3Includes tin recovered from alloys and tinplate. The detinning of tinplate (coated steel) yields only a small part of the total.
4Defined as secondary production plus imports minus exports.
5Source: Platts Metals Week.

## T2
TABLE 2
AVERAGE TIN PRICES
(Cents per pound)
London
| Metals Week | Metal
| New York | Exchange
Period | dealer, Grade A | cash
2019:
June | 888 | 869.2304
July | 839.5 | 815.6133
August | 775.89 | 751.4784
September | 783.67 | 763.3257
October | 779.56 | 752.5837
November | 763.857 | 742.0609
December | 797.13 | 774.8492
January–December | 868 | 846.43
2020:
January | 801.56 | 773.91
February | 772.63 | 746.03
March | 715.78 | 694.68
April | 705.11 | 682.17
May | 720.75 | 698.92
June | 783.22 | 762.32
January–June | 749.8417 | 726.3383
Source: Platts Metals Week.

## T3
TABLE 3
TINPLATE PRODUCTION AND SHIPMENTS IN THE UNITED STATES1
(Metric tons, unless otherwise noted)
Tinplate (all forms)
Production
Tin per
metric ton
| Gross | Tin | of plate | Shipments2
Period | weight | content | (kilograms) | (gross weight)
2019:p
June | 47200 | 413 | 8.7 | 75500
July | 37100 | 384 | 10.3 | 75500
August | 40200 | 405 | 10.1 | 78800
September | 22400 | 362 | 16.1 | 73000
October | 25800 | 381 | 14.7 | 79100
November | 20800 | 377 | 11.6 | 59300
December | 38100 | 371 | 9.7 | 61400
January–December | 437000 | 4690 | 10.7 | 890000
2020:
January | 40800 | 453 | 11.1 | 72900
February | 39900 | 440 | 11 | 70500
March | 40100 | 450 | 11.2 | 98000
April | 48000 | 477 | 9.9 | 94400
May | 47600 | 470 | 9.9 | 94500
June | 47500 | 478 | 10.1 | 108000
January–June | 264000 | 2770 | 10.53333 | 538000
pPreliminary.
1Data are rounded to no more than three significant digits; may not add to totals shown.
2Source: American Iron and Steel Institute monthly publication.

## T4
TABLE 4
U.S. TIN IMPORTS FOR CONSUMPTION AND EXPORTS1
(Metric tons, gross weight)
2020
January–
Country/locality, or product | 2019p | May |  | June | June2
Imports:
Refined tin:
Belgium | 327 | 22 |  | 42 | 228
Bolivia | 5940 | 801 |  | -- | 3720
Brazil | 3020 | 151 |  | 152 | 1580
Indonesia | 5230 | 1280 | r | 871 | 5760
Malaysia | 7120 | 175 |  | 101 | 2080
Peru | 7930 | 125 |  | 505 | 4020
Poland | 1080 | 89 |  | 112 | 627
Thailand | 600 | 25 |  | -- | 128
Other | 2910 | 50 |  | 3 | 54
Total | 34100 | 2720 | r | 1790 | 18200
Other:
Alloys | 1020 | 36 |  | 79 | 351
Bars, rods, profiles, and wire | 1450 | 77 |  | 79 | 512
Flakes and powders | 117 | 21 |  | 11 | 74
Foil | 56 | 12 |  | 1 | 21
Plates, sheets, strip | 58 | -- |  | 5 | 23
Tubes, pipes, and tube and pipe fittings | 196 | -- |  | 3 | 5
Waste and scrap | 30400 | 1180 |  | 1050 | 10800
Miscellaneous3 | 970 | 131 | r | 84 | 579
Exports:
Refined tin | 1300 | 19 |  | 29 | 234
Alloys | 1200 | 47 |  | 99 | 421
pPreliminary. rRevised. -- Zero.
1Data are rounded to no more than three significant digits; may not add to totals shown.
2May include revisions to previous published data.
3Includes other articles of tin not elsewhere specified or included (HTS code 8007.00.5000).
Source: U.S. Census Bureau.

## T5
TABLE 5
REPORTED CONSUMPTION OF TIN IN THE UNITED STATES, BY FINISHED PRODUCT1
(Metric tons of contained tin)
2020
|  | May |  |  | June |  |  | January–
Product | 2019p | Primary | Secondary | Total | Primary | Secondary | Total | June2
Alloys (miscellaneous)3 | 2330 | 207 | -- | 207 | 207 | -- | 207 | 1240
Babbitt | 218 | 8 | -- | 8 | 10 | -- | 10 | 52
Bronze and brass | 1660 | 56 | 78 | 134 | 56 | 74 | 130 | 818
Chemicals | 3980 | 323 | W | 323 | 324 | W | 324 | 2030
Solder | 3440 | 169 | W | 169 | 156 | W | 156 | 1000
Tinning | 277 | 19 | -- | 19 | 19 | -- | 19 | 114
Tinplate4 | 4710 | 470 | W | 470 | 478 | W | 478 | 2770
Other5 | 5800 | 477 | 117 | 594 | 477 | 117 | 594 | 3570
Total reported | 22400 | 1730 | 195 | 1920 | 1730 | 191 | 1920 | 11600
pPreliminary. W Withheld to avoid disclosing company proprietary data; included with "Other." -- Zero.
1Data are rounded to no more than three significant digits; may not add to totals shown.
2May include revisions to previous published data.
3Includes terne metal.
4Includes secondary pig tin and tin components of tinplating chemical solutions.
5Includes britannia metal, collapsible tubes and foil, jewelers' metal, pewter, tin powder, type metal and white metal.