## Text
Tin in April 2020
This workbook includes an embedded Word document and 5 tables (See tabs below).
This icon is linked to an embedded text document.

## T1
TABLE 1
SALIENT TIN STATISTICS1
(Metric tons, unless otherwise noted)
2020
January–
| 2019p | March | April | April2
Production, secondarye, 3 | 8940 | 858 | 858 | 3430
Consumption, reported:
Primary | 20100 | 1740 | 1750 | 6940
Secondary | 2330 | 197 | 201 | 798
Consumption, apparent4 | 41800 | 4210 | 3840 | 15900
Imports for consumption, refined tin | 34100 | 3380 | 3050 | 12700
Exports, refined tin | 1300 | 29 | 67 | 187
Stocks at end of period | 5940 | 5110 | 5110 | 5110
Prices (average cents per pound):5
Metals Week New York dealer, Grade A | 867.9989 | 715.78 | 705.11 | 748.77
London Metal Exchange cash | 846.43 | 694.68 | 682.17 | 724.1975
eEstimated. pPreliminary.
1Data are rounded to no more than three significant digits, except prices.
2May include revisions to previous published data.
3Includes tin recovered from alloys and tinplate. The detinning of tinplate (coated steel) yields only a small part of the total.
4Defined as secondary production plus imports minus exports.
5Source: Platts Metals Week.

## T2
TABLE 2
AVERAGE TIN PRICES
(Cents per pound)
London
| Metals Week | Metal
| New York | Exchange
Period | dealer, Grade A | cash
2019:
April | 958.11 | 937.6094
May | 902.88 | 885.4123
June | 888 | 869.2304
July | 839.5 | 815.6133
August | 775.89 | 751.4784
September | 783.67 | 763.3257
October | 779.56 | 752.5837
November | 763.857 | 742.0609
December | 797.13 | 774.8492
January–December | 868 | 846.43
2020:
January | 801.56 | 773.91
February | 772.63 | 746.03
March | 715.78 | 694.68
April | 705.11 | 682.17
January–April | 748.77 | 724.1975
Source: Platts Metals Week.

## T3
TABLE 3
TINPLATE PRODUCTION AND SHIPMENTS IN THE UNITED STATES1
(Metric tons, unless otherwise noted)
Tinplate (all forms)
Production
Tin per
metric ton
| Gross | Tin | of plate | Shipments2
Period | weight | content | (kilograms) | (gross weight)
2019:p
April | 42600 | 383 | 9 | 70900
May | 44800 | 390 | 8.7 | 86000
June | 47200 | 413 | 8.7 | 75500
July | 37100 | 384 | 10.3 | 75500
August | 40200 | 405 | 10.1 | 78800
September | 22400 | 362 | 16.1 | 73000
October | 25800 | 381 | 14.7 | 79100
November | 20800 | 377 | 11.6 | 59300
December | 38100 | 371 | 9.7 | 61400
January–December | 437000 | 4690 | 10.7 | 890000
2020:
January | 40800 | 453 | 11.1 | 72900
February | 39900 | 440 | 11 | 70500
March | 40100 | 450 | 11.2 | 98000
April | 48000 | 477 | 9.9 | 94400
January–April | 169000 | 1820 | 10.8 | 336000
pPreliminary.
1Data are rounded to no more than three significant digits; may not add to totals shown.
2Source: American Iron and Steel Institute monthly publication.

## T4
TABLE 4
U.S. TIN IMPORTS FOR CONSUMPTION AND EXPORTS1
(Metric tons, gross weight)
2020
January–
Country/locality, or product | 2019p | March |  | April | April2
Imports:
Refined tin:
Belgium | 327 | 40 |  | 42 | 164
Bolivia | 5940 | 779 |  | 1160 | 2920
Brazil | 3020 | 150 |  | 461 | 1280
Indonesia | 5230 | 875 |  | 596 | 2590
Malaysia | 7120 | 475 |  | -- | 1800
Peru | 7930 | 905 |  | 695 | 3390
Poland | 1080 | 134 |  | 67 | 426
Thailand | 600 | 25 |  | 25 | 103
Other | 2910 | -- |  | 1 | 1
Total | 34100 | 3380 |  | 3050 | 12700
Other:
Alloys | 1020 | 54 |  | 42 | 235
Bars, rods, profiles, and wire | 1450 | 95 |  | 69 | 357
Flakes and powders | 117 | 12 |  | 9 | 43
Foil | 56 | 1 |  | (3) | 8
Plates, sheets, strip | 58 | 7 |  | 1 | 17
Tubes, pipes, and tube and pipe fittings | 196 | (3) |  | (3) | 3
Waste and scrap | 30400 | 2370 |  | 583 | 8600
Miscellaneous3 | 970 | 77 | r | 100 | 370
Exports:
Refined tin | 1300 | 29 |  | 67 | 187
Alloys | 1200 | 71 |  | 76 | 275
pPreliminary. rRevised. -- Zero.
1Data are rounded to no more than three significant digits; may not add to totals shown.
2May include revisions to previous published data.
3Less than ½ unit.
4Includes other articles of tin not elsewhere specified or included (HTS code 8007.00.5000).
Source: U.S. Census Bureau.

## T5
TABLE 5
REPORTED CONSUMPTION OF TIN IN THE UNITED STATES, BY FINISHED PRODUCT1
(Metric tons of contained tin)
2020
|  | March |  |  | April |  |  | January–
Product | 2019p | Primary | Secondary | Total | Primary | Secondary | Total | April2
Alloys (miscellaneous)3 | 2330 | 207 | -- | 207 | 207 | -- | 207 | 827
Babbitt | 218 | 8 | -- | 8 | 8 | -- | 8 | 34
Bronze and brass | 1660 | 56 | 80 | 136 | 56 | 84 | 140 | 554
Chemicals | 3980 | 346 | W | 346 | 353 | W | 353 | 1380
Solder | 3440 | 174 | W | 174 | 152 | W | 152 | 1010
Tinning | 277 | 19 | -- | 19 | 19 | -- | 19 | 76
Tinplate4 | 4710 | 450 | W | 450 | 477 | W | 477 | 1830
Other5 | 5800 | 477 | 117 | 594 | 477 | 117 | 594 | 2030
Total reported | 22400 | 1740 | 197 | 1930 | 1750 | 201 | 1950 | 7740
pPreliminary. rRevised. W Withheld to avoid disclosing company proprietary data; included with "Other." -- Zero.
1Data are rounded to no more than three significant digits; may not add to totals shown.
2May include revisions to previous published data.
3Includes terne metal.
4Includes secondary pig tin and tin components of tinplating chemical solutions.
5Includes britannia metal, collapsible tubes and foil, jewelers' metal, pewter, tin powder, type metal and white metal.