## Text
Tin in May of 2020
This workbook includes an embedded Word document and 5 tables (See tabs below).
This icon is linked to an embedded text document.

## T1
TABLE 1
SALIENT TIN STATISTICS1
(Metric tons, unless otherwise noted)
2020
January–
| 2019p | April | May | May2
Production, secondarye, 3 | 8940 | 858 | 858 | 4290
Consumption, reported:
Primary | 20100 | 1750 | 1730 | 8670
Secondary | 2330 | 201 | 195 | 993
Consumption, apparent4 | 41800 | 3840 | 3380 | 21200
Imports for consumption, refined tin | 34100 | 3050 | 2540 | 17100
Exports, refined tin | 1300 | 67 | 19 | 205
Stocks at end of period | 5940 | 5110 | 5090 | 5090
Prices (average cents per pound):5
Metals Week New York dealer, Grade A | 867.9989 | 705.11 | 720.75 | 743.17
London Metal Exchange cash | 846.43 | 682.17 | 698.92 | 719.14
eEstimated. pPreliminary.
1Data are rounded to no more than three significant digits, except prices.
2May include revisions to previous published data.
3Includes tin recovered from alloys and tinplate. The detinning of tinplate (coated steel) yields only a small part of the total.
4Defined as secondary production plus imports minus exports.
5Source: Platts Metals Week.

## T2
TABLE 2
AVERAGE TIN PRICES
(Cents per pound)
London
| Metals Week | Metal
| New York | Exchange
Period | dealer, Grade A | cash
2019:
May | 902.88 | 885.4123
June | 888 | 869.2304
July | 839.5 | 815.6133
August | 775.89 | 751.4784
September | 783.67 | 763.3257
October | 779.56 | 752.5837
November | 763.857 | 742.0609
December | 797.13 | 774.8492
January–December | 868 | 846.43
2020:
January | 801.56 | 773.91
February | 772.63 | 746.03
March | 715.78 | 694.68
April | 705.11 | 682.17
May | 720.75 | 698.92
January–May | 743.166 | 719.142
Source: Platts Metals Week.

## T3
TABLE 3
TINPLATE PRODUCTION AND SHIPMENTS IN THE UNITED STATES1
(Metric tons, unless otherwise noted)
Tinplate (all forms)
Production
Tin per
metric ton
| Gross | Tin | of plate | Shipments2
Period | weight | content | (kilograms) | (gross weight)
2019:p
May | 44800 | 390 | 8.7 | 86000
June | 47200 | 413 | 8.7 | 75500
July | 37100 | 384 | 10.3 | 75500
August | 40200 | 405 | 10.1 | 78800
September | 22400 | 362 | 16.1 | 73000
October | 25800 | 381 | 14.7 | 79100
November | 20800 | 377 | 11.6 | 59300
December | 38100 | 371 | 9.7 | 61400
January–December | 437000 | 4690 | 10.7 | 890000
2020:
January | 40800 | 453 | 11.1 | 72900
February | 39900 | 440 | 11 | 70500
March | 40100 | 450 | 11.2 | 98000
April | 48000 | 477 | 9.9 | 94400
May | 47600 | 470 | 9.9 | 94500
January–May | 217000 | 2290 | 10.62 | 430000
pPreliminary.
1Data are rounded to no more than three significant digits; may not add to totals shown.
2Source: American Iron and Steel Institute monthly publication.

## T4
TABLE 4
U.S. TIN IMPORTS FOR CONSUMPTION AND EXPORTS1
(Metric tons, gross weight)
2020
January–
Country/locality, or product | 2019p | April | May | May2
Imports:
Refined tin:
Belgium | 327 | 42 | 22 | 186
Bolivia | 5940 | 1160 | 801 | 3720
Brazil | 3020 | 461 | 151 | 1430
Indonesia | 5230 | 596 | 1100 | 5590
Malaysia | 7120 | -- | 175 | 1980
Peru | 7930 | 695 | 125 | 3510
Poland | 1080 | 67 | 89 | 515
Thailand | 600 | 25 | 25 | 128
Other | 2910 | 1 | 50 | 52
Total | 34100 | 3050 | 2540 | 17100
Other:
Alloys | 1020 | 42 | 36 | 271
Bars, rods, profiles, and wire | 1450 | 69 | 77 | 433
Flakes and powders | 117 | 9 | 21 | 63
Foil | 56 | (3) | 12 | 20
Plates, sheets, strip | 58 | 1 | -- | 17
Tubes, pipes, and tube and pipe fittings | 196 | (3) | -- | 3
Waste and scrap | 30400 | 583 | 1180 | 9790
Miscellaneous3 | 970 | 100 | 132 | 501
Exports:
Refined tin | 1300 | 67 | 19 | 205
Alloys | 1200 | 76 | 47 | 322
pPreliminary. -- Zero.
1Data are rounded to no more than three significant digits; may not add to totals shown.
2May include revisions to previous published data.
3Less than ½ unit.
4Includes other articles of tin not elsewhere specified or included (HTS code 8007.00.5000).
Source: U.S. Census Bureau.

## T5
TABLE 5
REPORTED CONSUMPTION OF TIN IN THE UNITED STATES, BY FINISHED PRODUCT1
(Metric tons of contained tin)
2020
|  | April |  |  | May |  |  | January–
Product | 2019p | Primary | Secondary | Total | Primary | Secondary | Total | May2
Alloys (miscellaneous)3 | 2330 | 207 | -- | 207 | 207 | -- | 207 | 1030
Babbitt | 218 | 8 | -- | 8 | 8 | -- | 8 | 42
Bronze and brass | 1660 | 56 | 84 | 140 | 56 | 78 | 134 | 688
Chemicals | 3980 | 353 | W | 353 | 323 | W | 323 | 1700
Solder | 3440 | 152 | W | 152 | 169 | W | 169 | 1180
Tinning | 277 | 19 | -- | 19 | 19 | -- | 19 | 95
Tinplate4 | 4710 | 477 | W | 477 | 470 | W | 470 | 2300
Other5 | 5800 | 477 | 117 | 594 | 477 | 117 | 594 | 2630
Total reported | 22400 | 1750 | 201 | 1950 | 1730 | 195 | 1920 | 9670
pPreliminary. W Withheld to avoid disclosing company proprietary data; included with "Other." -- Zero.
1Data are rounded to no more than three significant digits; may not add to totals shown.
2May include revisions to previous published data.
3Includes terne metal.
4Includes secondary pig tin and tin components of tinplating chemical solutions.
5Includes britannia metal, collapsible tubes and foil, jewelers' metal, pewter, tin powder, type metal and white metal.