## Text
Manganese in August of 2020
This workbook includes an embedded Word document and 9 tables (See tabs below).
This icon is linked to an embedded text document.

## T1
TABLE 1
PRICES FOR MANGANESE FERROALLOYS, METAL, AND ORE IN AUGUST 2020
|  | Low | Average | High
Manganese ferroalloys:1
High-carbon ferromanganese, 76% manganese | dollars per long ton of contained manganese | 1000 | 1050 | 1100
Medium-carbon ferromanganese, 85% manganese | cents per pound of contained manganese | 87 | 91 | 95
Silicomanganese, 65% manganese | do. | 48.5 | 49.25 | 50
Manganese metal, 99.7% manganese flake2 | cents per pound | 85 | 89.938 | 94
Manganese ore:3, 4
36%–38% manganese | dollars per metric ton unit contained manganese | 3.8 | 4.059 | 4.25
44% manganese | do. | 3.95 | 4.044 | 4.1
do. Ditto.
1S&P Global Platts; in U.S. warehouse; average prices reported for all transactions during the month.
2CRU Group United States transaction prices, electrolytic manganese metal flake, 99.7% manganese, ex-works. Average prices are the average of the month high and low range.
3CRU Group, cost, insurance, and freight, China. Average prices are the average of the month high and low range.
4To determine dollars per metric ton of ore (gross weight), multiply the manganese content percentage by the price; that is, by 44 when the manganese content is 44%.

## T2
TABLE 2
SELECTED U.S. FOREIGN TRADE IN MANGANESE1
(Metric tons, manganese content)2
| Imports for consumption | [5 empty] | Exports
| Ore and |  | Ferroalloy |  |  |  |  | Ferroalloy
| dioxide |  | and metal |  | Total |  | Ore | and metal |  | Total
2019:
August | 30500 |  | 52900 |  | 83400 |  | 11 | 1250 | r | 1260 | r
January–August | 122000 | r | 385000 | r | 507000 | r | 340 | 10900 |  | 11200 | r
2020:
January | 460 |  | 51800 |  | 52300 |  | 20 | 670 |  | 690
February | 1530 |  | 38000 |  | 39500 |  | 8 | 980 |  | 990
March | 32300 |  | 50500 |  | 82700 |  | 40 | 940 |  | 980
April | 27800 |  | 25600 |  | 53400 |  | 49 | 860 |  | 910
May | 21000 |  | 46400 |  | 67400 |  | 120 | 310 |  | 430
June | 2310 |  | 15000 |  | 17300 |  | 18 | 720 |  | 740
July | 2060 |  | 6110 |  | 8170 |  | 38 | 1750 |  | 1790
August | 18500 |  | 12300 |  | 30800 |  | 43 | 1130 |  | 1170
January–August | 106000 |  | 246000 |  | 352000 |  | 340 | 7370 |  | 7700
rRevised.
1Data are rounded to no more than three significant digits; may not add to totals shown.
2As reported except as estimated from gross weights for imports of manganese dioxide and manganese metals and for exports of manganese ores and concentrates and manganese waste and scrap.
Source: U.S. Census Bureau.

## T3
TABLE 3
U.S. IMPORTS FOR CONSUMPTION OF SILICOMANGANESE IN AUGUST 20201, 2
(Metric tons, unless otherwise specified)
January–August3
| Gross | Mn |  | Gross | Mn
Source | weight | content | Value | weight | content | Value
Australia | 8510 | 5580 | 8040000 | 40100 | 26500 | 39800000
Brazil | -- | -- | -- | 412 | 269 | 391000
Georgia | 688 | 496 | 662000 | 50500 | 36300 | 57100000
India | -- | -- | -- | 25 | 15 | 27700
Kazakhstan | -- | -- | -- | 24 | 16 | 20700
Korea, Republic of | -- | -- | -- | 220 | 153 | 227000
Malaysia | -- | -- | -- | 10600 | 6900 | 9130000
Mexico | 144 | 94 | 132000 | 6500 | 4220 | 5830000
Norway | 2540 | 1090 | 3000000 | 11000 | 5630 | 13200000
Oman | -- | -- | -- | 1390 | 912 | 1320000
Russia | -- | -- | -- | 2850 | 1210 | 2850000
South Africa | -- | -- | -- | 37700 | 23000 | 35800000
Total | 11900 | 7260 | 11800000 | 161000 | 105000 | 166000000
-- Zero.
1Data are rounded to no more than three significant digits; may not add to totals shown.
2Includes Harmonized Tariff Schedule of the United States code 7202.30.0000.
3May include revisions to previously published data.
Source: U.S. Census Bureau.

## T4
TABLE 4
U.S. IMPORTS FOR CONSUMPTION OF FERROMANGANESE IN AUGUST 20201
(Metric tons, unless otherwise specified)
January–August2, 3
Type and country |  | Gross | Mn |  | Gross | Mn
or locality | HTS4 code | weight | content | Value | weight | content | Value
Low carbon, less than 1% C: | 7202.19.1000
China |  | -- | -- | -- | 6 | 6 | 14400
Germany |  | -- | -- | -- | 4 | 4 | 10600
Japan |  | -- | -- | -- | 479 | 383 | 723000
Korea, Republic of |  | -- | -- | -- | 4010 | 3690 | 7180000
Mexico |  | -- | -- | -- | 318 | 253 | 461000
Norway |  | 2600 | 2110 | 3470000 | 18800 | 15300 | 27200000
South Africa |  | 136 | 130 | 234000 | 496 | 454 | 841000
Total |  | 2740 | 2240 | 3700000 | 24100 | 20100 | 36400000
Medium carbon, 1%–2% C: | 7202.19.5000
Brazil |  | -- | -- | -- | 540 | 430 | 497000
India |  | -- | -- | -- | 301 | 241 | 419000
Korea, Republic of |  | -- | -- | -- | 16700 | 13300 | 21200000
Mexico |  | -- | -- | -- | 970 | 739 | 1470000
Norway |  | 300 | 244 | 341000 | 739 | 600 | 950000
South Africa |  | 20 | 15 | 39900 | 9870 | 7910 | 14000000
Total |  | 320 | 259 | 381000 | 29100 | 23200 | 38600000
High carbon, over 4% C: | 7202.11.5000
Australia |  | -- | -- | -- | 20700 | 15800 | 18300000
Brazil |  | 107 | 70 | 91500 | 1260 | 917 | 1120000
France |  | -- | -- | -- | 748 | 571 | 857000
India |  | -- | -- | -- | 1750 | 1320 | 1580000
Korea, Republic of |  | -- | -- | -- | 3090 | 2290 | 2610000
Malaysia |  | 16 | 10 | 26000 | 40500 | 30700 | 32400000
Russia |  | -- | -- | -- | 22600 | 17200 | 19800000
Saudi Arabia |  | -- | -- | -- | 100 | 75 | 118000
South Africa |  | 1420 | 1060 | 1360000 | 17100 | 12900 | 16700000
Zambia |  | -- | -- | -- | 238 | 81 | 185000
Other [3 countries and (or) localities] |  | 2 | 1 | 4530 | 34 | 22 | 63200
Total |  | 1540 | 1150 | 1480000 | 108000 | 81800 | 93700000
Grand total |  | 4600 | 3640 | 5560000 | 161000 | 125000 | 169000000
-- Zero.
1Data rounded to no more than three significant digits; may not add to totals shown.
2Presentation of monthly data is based on the January–August (gross weight) quantities of the leading countries.
3May include revisions to previously published data.
4Harmonized Tariff Schedule of the United States.
Source: U.S. Census Bureau.

## T5
TABLE 5
U.S. IMPORTS FOR CONSUMPTION OF MANGANESE ORE (20% OR MORE Mn)
IN AUGUST 20201
(Metric tons, unless otherwise specified)
January–August2
|  | Gross | Mn |  | Gross | Mn
Type and country or locality | HTS3 code | weight | content | Value | weight | content | Value
More than 20%, but less than 47% manganese: | 2602.00.0040
Mexico |  | -- | -- | -- | 32300 | 8950 | 6740000
South Africa |  | 858 | 402 | 217000 | 41100 | 16800 | 5980000
Total |  | 858 | 402 | 217000 | 73400 | 25700 | 12700000
47% or more manganese: | 2602.00.0060
Belgium |  | -- | -- | -- | 18 | 9 | 21300
Brazil |  | -- | -- | -- | 488 | 241 | 312000
Gabon |  | 35200 | 17800 | 9110000 | 143000 | 77100 | 34600000
Mexico |  | 11 | 10 | 2000000 | 11 | 10 | 2000000
Morocco |  | 192 | 120 | 85000 | 744 | 467 | 330000
South Africa |  | 100 | 49 | 43900 | 600 | 291 | 263000
Ukraine |  | -- | -- | -- | 31 | 15 | 2510000
Total |  | 35500 | 18000 | 11200000 | 144000 | 78100 | 40000000
Grand total |  | 36400 | 18400 | 11500000 | 218000 | 104000 | 52700000
-- Zero.
1Data rounded to no more than three significant digits; may not add to totals shown.
2May include revisions to previously published data.
3Harmonized Tariff Schedule of the United States.
Source: U.S. Census Bureau.

## T6
TABLE 6
U.S. IMPORTS FOR CONSUMPTION OF MANGANESE DIOXIDE
IN AUGUST 20201, 2
(Metric tons, unless otherwise specified)
January–August3
| Gross |  | Gross
Country or locality | weight | Value | weight | Value
Belgium | -- | -- | 37 | 178000
Brazil | -- | -- | 49 | 74200
Canada | -- | -- | 5 | 20700
China | -- | -- | 1 | 6480
Germany | -- | -- | 14 | 75100
Greece | 50 | 118000 | 50 | 118000
India | -- | -- | 37 | 69200
Japan | 54 | 126000 | 2990 | 6870000
Mexico | 10 | 17800 | 52 | 89000
Morocco | 19 | 32100 | 199 | 338000
Spain | 21 | 35000 | 107 | 181000
Total | 153 | 329000 | 3540 | 8020000
-- Zero.
1Data rounded to no more than three significant digits; may not add to totals shown.
2Includes Harmonized Tariff Schedule of the United States code 2820.10.0000.
3May include revisions to previously published data.
Source: U.S. Census Bureau.

## T7
TABLE 7
U.S. IMPORTS FOR CONSUMPTION OF MANGANESE METAL
IN AUGUST 20201
(Metric tons, unless otherwise specified)
January–August2
|  | Gross |  | Gross
Type and country or locality | HTS3 code | weight | Value | weight | Value
Unwrought flake: | 8111.00.4700
China |  | -- | -- | 1770 | 3110000
Japan |  | (4) | 140000 | 1 | 1360000
Singapore |  | -- | -- | 48 | 73200
South Africa |  | 204 | 422000 | 1560 | 3270000
Total |  | 204 | 562000 | 3380 | 7820000
Unwrought powder: | 8111.00.4910
China |  | 21 | 56700 | 79 | 162000
Germany |  | -- | -- | (4) | 6100
Mexico |  | 4 | 12500 | 86 | 317000
South Africa |  | 102 | 264000 | 600 | 1510000
Total |  | 126 | 333000 | 764 | 1990000
Unwrought, other: | 8111.00.4990
Belgium |  | -- | -- | 56 | 106000
China |  | 832 | 1300000 | 8450 | 13600000
Germany |  | 11 | 25900 | 620 | 1230000
Luxembourg |  | -- | -- | 306 | 526000
Poland |  | -- | -- | (4) | 6150
South Africa |  | 200 | 314000 | 799 | 1610000
Spain |  | -- | -- | 33 | 54600
Total |  | 1040 | 1640000 | 10300 | 17100000
Other manganese, wrought: | 8111.00.6000
China |  | (4) | 3410 | 486 | 936000
Germany |  | 32 | 449000 | 116 | 1550000
Japan |  | -- | -- | (4) | 11300
Luxembourg |  | -- | -- | 44 | 175000
Mexico |  | -- | -- | 269 | 613000
Sweden |  | 3 | 48900 | 28 | 378000
United Kingdom |  | (4) | 2370 | (4) | 4730
Total |  | 36 | 503000 | 944 | 3670000
Metallic waste and scrap: | 8111.00.3000
Canada |  | -- | -- | 381 | 108000
Japan |  | -- | -- | (4) | 6850
Mexico |  | -- | -- | 2 | 5060
Total |  | -- | -- | 383 | 120000
Grand total |  | 1410 | 3040000 | 15700 | 30700000
-- Zero.
1Data rounded to no more than three significant digits; may not add to totals shown.
2May include revisions to previously published data.
3Harmonized Tariff Schedule of the United States.
4Less than ½ unit.
Source: U.S. Census Bureau.

## T8
TABLE 8
U.S. EXPORTS OF MANGANESE ORE (20% OR MORE Mn), FERROMANGANESE,
SILICOMANGANESE, AND MANGANESE METAL BY COUNTRIES OR LOCALITY OF DESTINATION
IN AUGUST 20201
(Metric tons, unless otherwise specified)
January–August2, 3
|  | Gross |  | Gross
Type and country or locality | HTS4 code | weight | Value | weight | Value
Ore and concentrates with 20% or more manganese: | 2602.00.0000
Belgium |  | 20 | 57100 | 305 | 450000
Canada |  | 65 | 62900 | 192 | 183000
Ireland |  | 2 | 10400 | 2 | 10400
Japan |  | -- | -- | 40 | 70600
Mexico |  | -- | -- | 23 | 20400
Netherlands |  | -- | -- | 64 | 241000
St. Lucia |  | -- | -- | 6 | 27800
United Kingdom |  | -- | -- | 40 | 25300
Total |  | 86 | 130000 | 672 | 1030000
Ferromanganese: | 7202.19.0000
2% or less carbon:
Canada |  | -- | -- | 1070 | 1490000
Dominican Republic |  | 10 | 24900 | 10 | 24900
Israel |  | -- | -- | 34 | 65400
Total |  | 10 | 24900 | 1110 | 1580000
More than 2% carbon: | 7202.11.0000 |  |  |  |  | US. Exports of Manganese Ore T8 Part 4 Silicomanganese
Canada |  | 242 | 281000 | 1360 | 1300000 | Current date: 04/24/2019 5:23 PM (Eastern Daylight Time)
Costa Rica |  | -- | -- | 3 | 12300
India |  | -- | -- | 59 | 78000
Total |  | 242 | 281000 | 1430 | 1390000 | Time
Ferrosilicon manganese: | 7202.30.0000 |  |  |  |  | Measures
Canada |  | 380 | 445000 | 1150 | 1410000
Mexico |  | 20 | 36500 | 78 | 146000
Turkey |  | -- | -- | 1 | 3360
Total |  | 399 | 482000 | 1230 | 1560000
Metal, including alloys and waste and scrap:5 | 8111.00.0000 |  |  |  |  | Domestic/Foreign
Brazil |  | -- | -- | 17 | 881000
Canada |  | -- | -- | 40 | 174000
France |  | -- | -- | 18 | 6530
Germany |  | -- | -- | 76 | 127000
India |  | 7 | 55100 | 489 | 189000
Israel |  | -- | -- | 16 | 62500
Japan |  | -- | -- | 52 | 177000
Malaysia |  | 633 | 297000 | 3630 | 1720000
South Africa |  | -- | -- | 39 | 197000
Turkey |  | 31 | 11500 | 152 | 56400
Other [11 countries and (or) localities] |  | 1 | 22800 | 32 | 594000
Total |  | 672 | 387000 | 4560 | 4180000
Grand total |  | 1410 | 1300000 | 9000 | 9730000
-- Zero.
1Data rounded to no more than three significant digits; may not add to totals shown.
2Presentation of monthly data is based on the January–August quantities (gross weight) of the leading countries.
3May include revisions to previously published data.
4Harmonized Tariff Schedule of the United States.
5Includes manganese-aluminum, other alloys, and waste and scrap.
Source: U.S. Census Bureau.

## T9
TABLE 9
U.S. FOREIGN TRADE IN SELECTED MANGANESE CHEMICALS
IN AUGUST 20201
January–August2
|  |  |  | Principal sources |  |  | Principal sources
|  |  |  | and destinations: |  |  | and destinations:
|  | Gross weight | Value | gross weight (metric tons); | Gross weight | Value | gross weight (metric tons);
Compound | HTS3 code | (metric tons) | (thousands) | value (thousands) | (metric tons) | (thousands) | value (thousands)
Imports for consumption:
Manganese oxides other than dioxide | 2820.90.0000 | 1280 | 1060 | South Africa 823; $544. | 10300 | 7260 | South Africa 4,910; $3,060.
Manganites, manganates, and other permanganates | 2841.69.0090 | 32 | 254 | China 19; $33. | 96 | 539 | China 38; $67.
Potassium permanganate | 2841.61.0000 | 22 | 80 | India 18; $41. | 432 | 1070 | India 420; $986.
Sodium permanganate | 2841.69.0010 | 165 | 295 | China 147; $253. | 820 | 1460 | China 802; $1,410.
Other sulfates, including manganese sulfate | 2833.29.5100 | 4190 | 2850 | Mexico 1,750; $968. | 51900 | 38400 | Mexico 17,100; $12,400.
Exports:
Manganese dioxide | 2820.10.0000 | 376 | 446 | Canada 324; $295. | 4080 | 5300 | Canada 2,630; $2,190.
Manganese oxides other than dioxide | 2820.90.0000 | 333 | 880 | United Arab Emirates 95; $136. | 3610 | 7290 | United Arab Emirates 760; $1,110.
Manganites, manganates, and other permanganates | 2841.69.0090 | 47 | 89 | Canada 27; $53. | 102 | 223 | Canada 80; $158.
Potassium permanganate | 2841.61.0000 | 212 | 599 | Spain 109; $259. | 1940 | 5360 | Belgium 741; $1,760.
Sodium permanganate | 2841.69.0010 | 27 | 82 | Spain 19; $40. | 325 | 995 | Belgium 210; $444.
Other sulfates, including manganese sulfate | 2833.29.9100 | 1380 | 2530 | Canada 969; $775. | 13900 | 23500 | Canada 9,020; $6,550.
1Data are rounded to no more than three significant digits.
2May include revisions to previously published data.
3 Harmonized Tariff Schedule of the United States.
Source: U.S. Census Bureau.