## Text
Gypsum in the Third Quarter of 2020
This workbook includes an embedded Word document and 5 tables (See tabs below).
This icon is linked to an embedded text document.

## T1
TABLE 1
GYPSUM SUPPLY1, 2
(Metric tons)
| 2019 |  |  |  |  | 2020
[5 empty] | 1st quarter– | [5 empty] | 1st quarter–
|  | 3d quarter |  | 4th quarter | 4th quarter3 | 1st quarter |  | 2d quarter |  | 3d quarter | 3d quarter3
Crude:
Mined4 |  | 5460000 |  | 5330000 | 21500000 | 5120000 | r | 5280000 | r | 5230000 | 15600000
Imported5 |  | 1630000 |  | 1640000 | 6140000 | 1380000 |  | 1550000 |  | 1500000 | 4430000
Synthetic gypsum6 |  | 3600000 |  | 3600000 | 14400000 | 3600000 |  | 3600000 |  | 3600000 | 10800000
Total supply |  | 10700000 |  | 10600000 | 42000000 | 10100000 |  | 10400000 |  | 10300000 | 30900000
Crude, exported5 |  | 9960 | r | 7690 | 37000 | 8980 |  | 7530 |  | 7570 | 24100
Consumption |  | 10700000 |  | 10600000 | 42000000 | 10100000 |  | 10400000 |  | 10300000 | 30800000
Calcined:
Produced |  | 4410000 |  | 4390000 | 17500000 | 4350000 |  | 4170000 |  | 4240000 | 12800000
Imported7 |  | 6940 |  | 7410 | 26900 | 7860 |  | 6850 |  | 7500 | 22200
Total supply |  | 4420000 |  | 4400000 | 17500000 | 4360000 |  | 4170000 |  | 4240000 | 12800000
Exported7 |  | 29600 |  | 25700 | 113000 | 23900 |  | 20700 |  | 21100 | 65700
Consumption |  | 4390000 |  | 4370000 | 17400000 | 4340000 |  | 4150000 |  | 4220000 | 12700000
rRevised.
1Includes data from the Gypsum Association.
2Data are rounded to no more than three significant digits; may not add to totals shown.
3May include revisions to previously published data.
4Includes estimated data.
5Import and export data are for "Gypsum; anhydrite," Harmonized Tariff Schedule 2520.10.0000.
6Estimated, based on American Coal Ash Association data for FGD gypsum used.
7Import and export data are for "Plaster," Harmonized Tariff Schedule 2520.20.0000.

## T2
TABLE 2
GYPSUM SOLD OR USED BY PRODUCERS, BY USE1, 2
(Metric tons, unless otherwise specified)
| 2019 |  |  | 2020
|  |  | 1st quarter– |  |  |  | 1st quarter–
| 3d quarter | 4th quarter | 4th quarter3 | 1st quarter | 2d quarter | 3d quarter | 3d quarter3
Uncalcined:4
Portland and masonry cemente | 1100000 | 1100000 | 4400000 | 1100000 | 1100000 | 1100000 | 3300000
Agriculture and othere, 5 | 5200000 | 5200000 | 20800000 | 5200000 | 5200000 | 5200000 | 15600000
Total | 6300000 | 6300000 | 25200000 | 6300000 | 6300000 | 6300000 | 18900000
Calcined:
Board products6 | 5480000 | 5450000 | 21600000 | 5460000 | 5180000 | 5540000 | 16200000
Plaster | 19600 | 18600 | 79100 | 20300 | 16600 | 18700 | 55500
Total | 5500000 | 5470000 | 21700000 | 5490000 | 5200000 | 5560000 | 16200000
Board products: (thousand square feet)7
Regular board | 3440000 | 3480000 | 13500000 | 3450000 | 3400000 | 3580000 | 10400000
Type X board | 2250000 | 2200000 | 8910000 | 2210000 | 2040000 | 2160000 | 6410000
Other | 882000 | 868000 | 3490000 | 892000 | 784000 | 904000 | 2580000
Total supply | 6570000 | 6540000 | 25900000 | 6560000 | 6220000 | 6650000 | 19400000
eEstimated.
1Includes data from the Gypsum Association.
2Data are rounded to no more than three significant digits; may not add to totals shown.
3May include revisions to previously published data.
4Does not include synthetic gypsum from electric powerplants.
5Includes gypsum used for infrastructure purposes, unspecified uses, and estimated under-reported amount.
6Includes weight of paper and other materials.
7One square meter equals 10.78 square feet.

## T3
TABLE 3
CRUDE GYPSUM IMPORTED FOR CONSUMPTION1, 2
(Metric tons)
| 2019 |  |  | 2020
|  |  | 1st quarter– |  |  |  | 1st quarter–
Country or locality | 3d quarter | 4th quarter | 4th quarter | 1st quarter | 2d quarter | 3d quarter | 3d quarter
Belgium | -- | -- | -- | 20 | -- | -- | 20
Brazil | -- | -- | 1 | -- | -- | -- | --
Canada | 478000 | 462000 | 1730000 | 525000 | 449000 | 356000 | 1330000
China | 651 | 27 | 1120 | 110 | 63 | 652 | 825
Colombia | -- | -- | -- | -- | -- | 28 | 28
Czechia | -- | -- | -- | -- | -- | 746 | 746
Dominican Republic | 5730 | -- | 5730 | -- | -- | -- | --
Germany | 174 | 504 | 791 | 625 | 1 | -- | 626
Guatemala | -- | -- | 111 | -- | -- | 42 | 42
Hong Kong | -- | 5 | 8 | -- | -- | -- | --
Italy | -- | -- | -- | -- | 4800 | -- | 4800
Korea, Republic of | -- | 28 | 28 | 20 | -- | -- | 20
Mexico | 549000 | 433000 | 1970000 | 457000 | 473000 | 565000 | 1500000
Morocco | 42 | 144 | 27600 | 36 | 6 | 47 | 89
Spain | 549000 | 658000 | 2100000 | 349000 | 506000 | 581000 | 1440000
Taiwan | -- | -- | 457 | 1 | -- | -- | 1
Thailand | 86 | 10 | 180 | -- | 80 | 50 | 130
Turkey | 48400 | 91100 | 306000 | 48400 | 117000 | -- | 166000
Ukraine | -- | -- | -- | -- | 1 | -- | 1
United Kingdom | 3 | -- | 8 | 112 | 20 | -- | 132
Total | 1630000 | 1640000 | 6140000 | 1380000 | 1550000 | 1500000 | 4430000
-- Zero.
1Data are rounded to no more than three significant digits; may not add to totals shown.
2May include revisions to previously published data.
Source: U.S. Census Bureau.

## T4
TABLE 4
CRUDE GYPSUM IN THE UNITED STATES1, 2
(Metric tons)
Period | Consumption3 |  | Production4 |  | Imports5 | Exports5
2019:
3d quarter | 7080 |  | 5460 |  | 1630 | 10
4th quarter | 6970 |  | 5330 |  | 1650 | 8
1st quarter–4th quarter | 27600 |  | 21500 |  | 6140 | 37
2020:
1st quarter | 6490 | r | 5120 | r | 1380 | 9
2d quarter | 6820 | r | 5280 | r | 1550 | 8
3d quarter | 6730 |  | 5230 |  | 1500 | 8
1st quarter–3d quarter | 20000 |  | 15600 |  | 4430 | 24
rRevised.
1Excludes synthetic gypsum.
2Data are rounded to no more than three significant digits; may not add to totals shown.
3Consumption calculated by adding production and imports and subtracting exports. Quarterly inventory changes are not included.
4Production data derived from semiannual gypsum canvasses of non-wallboard producers, annual canvass of all producers, and quarterly data provided by the Gypsum Association.
5Data from U.S. Census Bureau.

## T5
TABLE 5
SALES OF GYPSUM BOARD PRODUCTS, BY SALES REGIONS IN 20201, 2
(Thousand square feet)3
| New | Middle | E. North | W. North | South | E. South | W. South
| England | Atlantic | Central | Central | Atlantic | Central | Central | Mountain | Pacific | Exports | Total
3d quarter:
Veneer base | 46700 | 2020 | 12000 | 299 | 5300 | -- | 9 | 96 | 1240 | -- | 67700
Sheathing | 4200 | 11800 | 9780 | 7340 | 22200 | 5990 | 19500 | 9350 | 21800 | 18400 | 130000
Regular gypsum board | 54100 | 263000 | 370000 | 226000 | 991000 | 299000 | 610000 | 364000 | 326000 | 75200 | 3580000
Type X gypsum board | 66300 | 221000 | 235000 | 142000 | 413000 | 87700 | 289000 | 248000 | 424000 | 36500 | 2160000
Liner panel | 2160 | 9840 | 4180 | 1130 | 30300 | 2420 | 5800 | 6700 | 4520 | 659 | 67700
Predecorated board | 536 | 1520 | 1840 | 839 | 2780 | 861 | 1950 | 932 | 1300 | 291 | 12800
5/16 Mobile home board | -- | 1540 | 4410 | -- | 467 | 5000 | 1670 | -- | -- | 61 | 13100
Water/moisture resistant board | 29100 | 134000 | 61000 | 25900 | 141000 | 27700 | 64100 | 35500 | 67100 | 28000 | 612000
Total | 203000 | 644000 | 698000 | 404000 | 1610000 | 429000 | 992000 | 665000 | 846000 | 159000 | 6650000
1st quarter–3d quarter:
Veneer base | 143000 | 6760 | 33600 | 1090 | 15700 | 33 | 31 | 147 | 3530 | -- | 204000
Sheathing | 11300 | 30000 | 26500 | 23800 | 67500 | 16500 | 61900 | 25900 | 61500 | 47400 | 372000
Regular gypsum board | 170000 | 747000 | 1080000 | 659000 | 2880000 | 865000 | 1800000 | 1080000 | 922000 | 222000 | 10400000
Type X gypsum board | 196000 | 604000 | 704000 | 433000 | 1280000 | 263000 | 878000 | 727000 | 1220000 | 105000 | 6410000
Liner panel | 5960 | 25400 | 11100 | 3990 | 79800 | 7350 | 17200 | 21700 | 13100 | 1520 | 187000
Predecorated board | 1530 | 4200 | 5930 | 2700 | 8210 | 2440 | 6100 | 2720 | 4200 | 731 | 38800
5/16 Mobile home board | -- | 3890 | 10400 | -- | 1470 | 13600 | 4600 | -- | -- | 184 | 34200
Water/moisture resistant board | 77900 | 345000 | 182000 | 83500 | 411000 | 81400 | 195000 | 100000 | 189000 | 78400 | 1740000
Total | 605000 | 1770000 | 2060000 | 1210000 | 4740000 | 1250000 | 2970000 | 1960000 | 2420000 | 456000 | 19400000
-- Zero.
1Data are rounded to no more than three significant digits; may not add to totals shown.
2Sales region equivalent to U.S. Census Bureau Geographic Division as follows: New England (CT, MA, ME, NH, RI, VT); Middle Atlantic (NJ, NY, PA); East North Central (IL, IN, MI, OH, WI); West North Central (IA, KS, MN, MO, ND, NE, SD); South Atlantic (DC, DE, FL, GA, MD, NC, SC, VA, WV); East South Central (AL, KY, MS, TN); West South Central (AR, LA, OK, TX); Mountain (AZ, CO, ID, MT, NM, NV, UT, WY); Pacific (AK, CA, HI, OR, WA).
3One square meter equals 10.78 square feet.
Source: Gypsum Association.