## Text
Molybdenum in January of 2021
This workbook includes an embedded Word document and 5 tables (See tabs below).
This icon is linked to an embedded text document.

## T1
TABLE 1
U.S. SALIENT MOLYBDENUM CONCENTRATE
STATISTICS1, 2
(Metric tons, contained molybdenum)
Period | Production |  | Shipments3, 4
2020:
January | 4510 | r | 4490 | r
February | 4200 | r | 4180 | r
March | 4440 | r | 4460 | r
April | 3850 | r | 4360 | r
May | 3870 | r | 3860 | r
June | 3800 | r | 3780 | r
July | 4360 | r | 4370 | r
August | 4320 | r | 4310 | r
September | 4160 | r | 4110 | r
October | 4490 | r | 4510 | r
November | 4290 | r | 4330 | r
December | 4470 | r | 4510 | r
January–December | 50800 | r | 51300 | r
2021, January | 4350 |  | 4320
rRevised.
1Data are rounded to no more than three significant digits; may not add to totals shown.
2Includes data from Freeport-McMoRan Inc., 2020–2021. Adjusted by USGS to reflect estimated monthly data.
3As reported by producers.
4Shipments include sales to domestic customers, sales for export, and transfers to other company plants.

## T2
TABLE 2
U.S. CONSUMPTION, BY END USES, AND CONSUMER STOCKS OF MOLYBDENUM MATERIALSe, 1
(Kilograms, contained molybdenum)
|  | Ferro | Ammonium | Molyb-
| Molybdic | molyb- | and sodium | denum
End use | oxides | denum2 | molybdate | scrap | Other | Total
2020, December:
Steel:
Carbon | W | W | -- | -- | -- | W
High-strength low-alloy | W | 9000 | -- | -- | -- | 9000
Stainless and heat-resisting | 149000 | 47000 | -- | (3) | W | 196000
Full alloy | 246000 | 78000 | -- | -- | W | 324000
Tool | W | W | -- | -- | -- | W
Total | 395000 | 134000 | -- | (3) | W | 529000
Cast irons (gray, malleable, and ductile iron) | -- | W | -- | -- | -- | W
Superalloys | -- | -- | -- | (3) | 64000 | 64000
Alloys: (other than steels, cast irons, and superalloys)
Other alloys | 200 | W | -- | -- | -- | 200
Mill products made from metal powder4 | -- | -- | -- | -- | W | W
Cemented carbides and related products5 | -- | -- | -- | -- | W | W
Chemical and ceramic uses:
Pigments | -- | -- | (3) | -- | -- | (3)
Catalysts | W | -- | (3) | -- | W | W
Miscellaneous and unspecified uses:
Lubricants | -- | -- | -- | -- | 10000 | 10000
Other | 190000 | 51000 | 400 | (3) | 329000 | 570000
Grand total | 585000 | 185000 | 400 | (3) | 403000 | 1170000
Stocks, December 31, 2020 | 493000 | 762000 | 3000 | (6) | (6) | 2100000
2021, January:
Steel:
Carbon | W | W | -- | -- | -- | W
High-strength low-alloy | W | 9000 | -- | -- | -- | 9000
Stainless and heat-resisting | 151000 | 48000 | -- | (3) | W | 199000
Full alloy | 246000 | 77000 | -- | -- | W | 323000
Tool | W | W | -- | -- | -- | W
Total | 397000 | 134000 | -- | (3) | W | 531000
Cast irons (gray, malleable, and ductile iron) | -- | W | -- | -- | -- | W
Superalloys | -- | -- | -- | (3) | 63000 | 63000
Alloys: (other than steels, cast irons, and superalloys)
Other alloys | 200 | W | -- | -- | -- | 200
Mill products made from metal powder4 | -- | -- | -- | -- | W | W
Cemented carbides and related products5 | -- | -- | -- | -- | W | W
Chemical and ceramic uses:
Pigments | -- | -- | (3) | -- | -- | (3)
Catalysts | W | -- | (3) | -- | W | W
Miscellaneous and unspecified uses:
Lubricants | -- | -- | -- | -- | 9000 | 9000
Other | 180000 | 60000 | 400 | (3) | 290000 | 530000
Grand total | 577000 | 194000 | 400 | (3) | 362000 | 1130000
Stocks, January 31, 2021 | 491000 | 650000 | 3000 | (6) | (6) | 1900000
eEstimated. W Withheld to avoid disclosing company proprietary data; included in "Miscellaneous and unspecified uses: Other" category. -- Zero.
1Data are rounded to no more than three significant digits; may not add to totals shown. Includes U.S. Geological Survey estimates.
2Includes calcium molybdate.
3Withheld to avoid disclosing company proprietary data; included in "Other, Miscellaneous and unspecified uses: Other" category.
4Includes ingot, wire, rod, and sheet.
5Includes construction, mining, oil and gas, and metalworking machinery.
6Withheld to avoid disclosing company proprietary data; included in "Total."

## T3
TABLE 3
U.S. EXPORTS OF MOLYBDENUM ORES AND CONCENTRATES
(including roasted concentrate), BY COUNTRY OR LOCALITY1
(Kilograms, contained molybdenum)
2020
| January– |  |  | 2021
Country or locality | December | January | December | January
Belgium | 9540000 | 922000 | 962000 | 578000
Brazil | 25600 | -- | -- | --
Cambodia | 1440 | -- | -- | --
Canada | 1130000 | 174000 | 29500 | 67000
Chile | 2080000 | -- | 706000 | 267000
China | 3520000 | 1700 | 641000 | 114000
Estonia | 305000 | -- | -- | --
Germany | 285 | -- | -- | --
India | 915000 | 51500 | 125000 | 85000
Japan | 3030000 | 316000 | 46400 | 234000
Korea, Republic of | 4880000 | 511000 | 433000 | 239000
Mexico | 4250000 | 613000 | 400000 | 460000
Netherlands | 24600000 | 1220000 | 2240000 | 4070000
South Africa | 300 | -- | -- | --
Thailand | 714000 | 73100 | -- | --
Turkey | 1400 | 363 | -- | --
United Kingdom | 5100000 | 324000 | 144000 | 181000
Vietnam | 381000 | 26000 | 42100 | 12900
Total | 60400000 | 4230000 | 5770000 | 6310000
-- Zero.
1Data are rounded to no more than three significant digits; may not add to totals shown.
Source: U.S. Census Bureau.

## T4
TABLE 4
U.S. EXPORTS OF FERROMOLYBDENUM, BY COUNTRY OR LOCALITY1
(Kilograms, contained molybdenum)
2020
| January– |  |  | 2021
Country or locality | December | January | December | January
Australia | 1070 | 697 | -- | --
Canada | 381000 | 33300 | 31300 | 21400
Denmark | 948 | 474 | -- | 474
Mexico | 170000 | 22000 | -- | 226
Total | 554000 | 56400 | 31300 | 22100
-- Zero.
1Data are rounded to no more than three significant digits; may not add to totals shown.
Source: U.S. Census Bureau.

## T5
TABLE 5
U.S. IMPORTS FOR CONSUMPTION OF MOLYBDENUM PRODUCTS1
(Kilograms, unless otherwise specified)
| January–December 2020 |  |  | January 2021
| Gross | Contained | Value2 | Gross | Contained | Value2
Material | weight | molybdenum | (thousands) | weight | molybdenum | (thousands)
Ore and concentrates, roasted | 7310000 | 4490000 | 81900 | 488000 | 312000 | 5960
Ore and concentrates, other | 22300000 | 10600000 | 210000 | 2350000 | 1170000 | 20800
Molybdenum chemicals:
Oxides and hydroxides | 3450000 | NA | 54100 | 299000 | NA | 4810
Molybdates of ammonium | 947000 | 533000 | 12900 | 123000 | 69500 | 1740
Molybdates (all others) | 109000 | 44500 | 1120 | 22200 | 8790 | 216
Molybdenum orange | 138000 | NA | 1270 | 4420 | NA | 29
Ferromolybdenum | 6820000 | 4630000 | 99400 | 982000 | 683000 | 15400
Molybdenum powders | 201000 | 184000 | 6830 | 9740 | 9640 | 145
Molybdenum unwrought | 415000 | 413000 | 11900 | 31100 | 30800 | 765
Molybdenum waste and scrap | 1130000 | 1100000 | 31000 | 79300 | 79100 | 1730
Molybdenum wire | 16500 | NA | 1620 | 1760 | NA | 149
Molybdenum other | 174000 | NA | 14900 | 13300 | NA | 1220
Total | 43000000 | XX | 527000 | 4400000 | XX | 52900
NA Not available. XX Not applicable.
1Data are rounded to no more than three significant digits; may not add to totals shown.
2Customs value.
Source: U.S. Census Bureau.