## Text
Molybdenum in May of 2021
This workbook includes an embedded Word document and 5 tables (See tabs below).
This icon is linked to an embedded text document.

## T1
TABLE 1
U.S. SALIENT MOLYBDENUM CONCENTRATE
STATISTICS1, 2
(Metric tons, contained molybdenum)
Period | Production |  | Shipments3, 4
2020:
January | 4510 |  | 4480
February | 4200 |  | 4220
March | 4440 |  | 4440
April | 3850 |  | 3840
May | 3870 |  | 3880
June | 3800 |  | 3800
July | 4360 |  | 4360
August | 4320 |  | 4300
September | 4160 |  | 4190
October | 4490 |  | 4480
November | 4290 |  | 4300
December | 4470 |  | 4480
January–December | 50800 |  | 50800
2021:
January | 4350 |  | 4320
February | 3920 |  | 3910
March | 4450 |  | 4470
April | 3100 | r | 3100
May | 3010 |  | 2960
January–May | 18800 |  | 18800
rRevised.
1Data are rounded to no more than three significant digits; may not add to totals shown.
2Includes data from Freeport-McMoRan Inc., 2020–2021. Adjusted by USGS to reflect estimated monthly data.
3As reported by producers.
4Shipments include sales to domestic customers, sales for export, and transfers to other company plants.

## T2
TABLE 2
U.S. CONSUMPTION, BY END USES, AND CONSUMER STOCKS OF MOLYBDENUM MATERIALS1
(Kilograms, contained molybdenum)
|  |  | Ferro |  | Ammonium |  | Molyb-
| Molybdic |  | molyb- |  | and sodium |  | denum
End use | oxides |  | denum2 |  | molybdate |  | scrap | Other |  | Total
2021:
April:
Steel:
Carbon | W |  | W |  | -- |  | -- | -- |  | W
High-strength low-alloy | W |  | 9540 | r | -- |  | -- | -- |  | 9540 | r
Stainless and heat-resisting | 154000 | r | 47700 | r | -- |  | (3) | W |  | 201000 | r
Full alloy | 246000 | r | 76600 | r | -- |  | -- | W |  | 322000 | r
Tool | W |  | W |  | -- |  | -- | -- |  | W
Total | 399000 | r | 134000 | r | -- |  | (3) | W |  | 533000 | r
Cast irons (gray, malleable, and ductile iron) | -- |  | W |  | -- |  | -- | -- |  | W
Superalloys | -- |  | -- |  | -- |  | (3) | 63300 | r | 63300 | r
Alloys: (other than steels, cast irons, and superalloys)
Other alloys | W |  | W |  | -- |  | -- | -- |  | W
Mill products made from metal powder4 | -- |  | -- |  | -- |  | -- | W |  | W
Cemented carbides and related products5 | -- |  | -- |  | -- |  | -- | W |  | W
Chemical and ceramic uses:
Pigments | -- |  | -- |  | (3) |  | -- | -- |  | (3)
Catalysts | W |  | -- |  | (3) |  | -- | W |  | W
Miscellaneous and unspecified uses:
Lubricants | -- |  | -- |  | -- |  | -- | 9440 | r | 9440 | r
Other | 169000 | r | 97500 | r | W |  | (3) | 325000 | r | 592000 | r
Grand total | 568000 | r | 231000 | r | W |  | (3) | 398000 | r | 1200000 | r
Stocks, April 30, 2021 | 500000 | r | 369000 | r | 2790 | r | (6) | (6) |  | 1750000 | r
May:
Steel:
Carbon | 36000 |  | W |  | -- |  | -- | -- |  | 36000
High-strength low-alloy | W |  | 9540 |  | -- |  | -- | -- |  | 9540
Stainless and heat-resisting | 154000 |  | 47700 |  | -- |  | (3) | W |  | 201000
Full alloy | 246000 |  | 76600 |  | -- |  | -- | W |  | 322000
Tool | W |  | W |  | -- |  | -- | -- |  | W
Total | 435000 |  | 134000 |  | -- |  | (3) | W |  | 569000
Cast irons (gray, malleable, and ductile iron) | -- |  | W |  | -- |  | -- | -- |  | W
Superalloys | -- |  | -- |  | -- |  | (3) | 63300 |  | 63300
Alloys: (other than steels, cast irons, and superalloys)
Other alloys | W |  | W |  | -- |  | -- | -- |  | W
Mill products made from metal powder4 | -- |  | -- |  | -- |  | -- | W |  | W
Cemented carbides and related products5 | -- |  | -- |  | -- |  | -- | W |  | W
Chemical and ceramic uses:
Pigments | -- |  | -- |  | (3) |  | -- | -- |  | (3)
Catalysts | W |  | -- |  | (3) |  | -- | W |  | W
Miscellaneous and unspecified uses:
Lubricants | -- |  | -- |  | -- |  | -- | 9440 |  | 9440
Other | 100000 |  | 86600 |  | W |  | (3) | 325000 |  | 512000
Grand total | 536000 |  | 220000 |  | W |  | (3) | 398000 |  | 1150000
Stocks, May 31, 2021 | 504000 |  | 382000 |  | 2790 |  | (6) | (6) |  | 1770000
rRevised. W Withheld to avoid disclosing company proprietary data; included in “Miscellaneous and unspecified uses: Other” category. -- Zero.
1Data are rounded to no more than three significant digits; may not add to totals shown. Includes U.S. Geological Survey estimates.
2Includes calcium molybdate.
3Withheld to avoid disclosing company proprietary data; included in “Other, Miscellaneous and unspecified uses: Other” category.
4Includes ingot, wire, rod, and sheet.
5Includes construction, mining, oil and gas, and metalworking machinery.
6Withheld to avoid disclosing company proprietary data; included in “Total.”

## T3
TABLE 3
U.S. EXPORTS OF MOLYBDENUM ORES AND CONCENTRATES
(including roasted concentrate), BY COUNTRY OR LOCALITY1
(Kilograms, contained molybdenum)
| 2020 |  |  |  |  | 2021
| January– |  |  | January– |  |  |  | January–
Country or locality | December | May |  | May |  | April | May | May
Belgium | 8880000 | 609000 |  | 3790000 |  | 489000 | 1050000 | 4100000
Brazil | 19400 | -- |  | 1420 | r | 15600 | 11400 | 65500
Cambodia | 1440 | -- |  | 1440 |  | -- | -- | 21000
Canada | 1130000 | 56400 |  | 560000 |  | 79100 | 81900 | 376000
Chile | 1810000 | 142000 |  | 232000 |  | 119000 | 258000 | 643000
China | 3680000 | 468000 |  | 894000 | r | 138000 | 326000 | 1330000
Estonia | 305000 | -- |  | 305000 |  | -- | -- | --
Germany | 285 | -- |  | 285 |  | -- | -- | --
India | 900000 | 448 |  | 150000 | r | 187000 | 58600 | 548000
Japan | 2980000 | 218000 |  | 1480000 | r | 102000 | 570000 | 1540000
Korea, Republic of | 4600000 | 281000 |  | 2090000 | r | 78500 | 272000 | 851000
Lithuania | -- | -- |  | -- |  | -- | 1900 | 1900
Mexico | 4220000 | 106000 |  | 1570000 |  | 270000 | 68000 | 2650000
Netherlands | 24500000 | 1600000 | r | 10300000 |  | 1500000 | 3170000 | 12400000
South Africa | 300 | -- |  | -- |  | -- | -- | 1110
Thailand | 722000 | 38800 | r | 612000 | r | -- | -- | --
Turkey | 1400 | 623 |  | 986 |  | -- | -- | --
United Kingdom | 5100000 | 72400 |  | 2600000 |  | 507000 | 579000 | 3390000
Vietnam | 381000 | 76600 |  | 170000 |  | 11700 | 11800 | 80800
Total | 59300000 | 3670000 | r | 24700000 | r | 3490000 | 6460000 | 28000000
rRevised. -- Zero.
1Data are rounded to no more than three significant digits; may not add to totals shown.
Source: U.S. Census Bureau.

## T4
TABLE 4
U.S. EXPORTS OF FERROMOLYBDENUM, BY COUNTRY OR LOCALITY1
(Kilograms, contained molybdenum)
| 2020 |  |  | 2021
| January– |  | January– |  |  | January–
Country or locality | December | May | May | April | May | May
Australia | 1070 | -- | 697 | -- | -- | 1320
Canada | 381000 | 40400 | 174000 | 27900 | 30900 | 104000
Denmark | 948 | -- | 474 | -- | -- | 474
Mexico | 170000 | -- | 122000 | 5230 | 87900 | 128000
Total | 554000 | 40400 | 297000 | 33100 | 119000 | 234000
-- Zero.
1Data are rounded to no more than three significant digits; may not add to totals shown.
Source: U.S. Census Bureau.

## T5
TABLE 5
U.S. IMPORTS FOR CONSUMPTION OF MOLYBDENUM PRODUCTS1
(Kilograms, unless otherwise specified)
2021
| January–December 2020 |  |  | May |  |  | January–May
| Gross | Contained | Value2 | Gross | Contained | Value2 | Gross | Contained | Value2
Material | weight | molybdenum | (thousands) | weight | molybdenum | (thousands) | weight | molybdenum | (thousands)
Ore and concentrates, roasted | 7310000 | 4490000 | 81900 | 531000 | 326000 | 7330 | 2660000 | 1670000 | 35800
Ore and concentrates, other | 22300000 | 10600000 | 210000 | 1940000 | 965000 | 22300 | 10100000 | 5050000 | 105000
Molybdenum chemicals:
Oxides and hydroxides | 3450000 | NA | 54100 | 505000 | NA | 9640 | 1710000 | NA | 31600
Molybdates of ammonium | 947000 | 533000 | 12900 | 100000 | 56600 | 1710 | 665000 | 375000 | 10500
Molybdates (all others) | 109000 | 44500 | 1120 | 50 | 20 | 2 | 37300 | 14800 | 389
Molybdenum orange | 138000 | NA | 1270 | 20600 | NA | 153 | 42800 | NA | 329
Ferromolybdenum | 6820000 | 4630000 | 99400 | 890000 | 599000 | 16500 | 5230000 | 3600000 | 90100
Molybdenum powders | 211000 | 191000 | 7160 | 8290 | 7720 | 322 | 57300 | 53400 | 1920
Molybdenum unwrought | 415000 | 413000 | 11900 | 74500 | 74400 | 1970 | 208000 | 207000 | 6030
Molybdenum waste and scrap | 1130000 | 1100000 | 31000 | 155000 | 148000 | 4080 | 639000 | 611000 | 16300
Molybdenum wire | 16400 | NA | 1610 | 2660 | NA | 202 | 7730 | NA | 883
Molybdenum other | 174000 | NA | 14800 | 14500 | NA | 1390 | 69900 | NA | 6360
Total | 43100000 | XX | 527000 | 4240000 | XX | 65600 | 21500000 | XX | 305000
NA Not available. XX Not applicable.
1Data are rounded to no more than three significant digits; may not add to totals shown.
2Customs value.
Source: U.S. Census Bureau.