## Text
Silicon in June 2021
This workbook includes an embedded Word document and 4 tables (See tabs below).
This icon is linked to an embedded text document.

## T1
TABLE 1
PRODUCTION, SHIPMENTS, AND STOCKS OF SILICON ALLOYS
AND METAL IN THE UNITED STATES1, 2, 3
(Metric tons, gross weight)
Producers'
| Gross |  | Net |  | stocks,
| production4 |  | shipments |  | end of period
2020:
January–December | 360000 |  | 275000 |  | 18600
January–June | 200000 | r | 150000 | r | 26000 | r
June | 25700 |  | 19300 |  | 26000
July | 27100 |  | 21900 |  | 24300
August | 29000 |  | 21000 |  | 24600
September | 24200 |  | 17800 |  | 23200
October | 26800 |  | 22500 |  | 20000
November | 24000 |  | 19500 |  | 18100
December | 29800 |  | 21700 |  | 18600
2021:
January | 30900 |  | 23500 |  | 18500
February | 31100 |  | 21400 |  | 19800
March | 35700 |  | 26300 |  | 19500
April | 33900 |  | 27400 |  | 17600
May | 36400 |  | 23400 |  | 20800
June | 34100 |  | 27200 |  | 19700
January–June | 202000 |  | 149000 |  | 19700
rRevised.
1Data are rounded to no more than three significant digits; may not add to totals shown.
2Includes ferrosilicon, miscellaneous silicon alloys, and silicon metal, excluding semiconductor and solar grades, except where noted.
3Includes USGS estimates.
4Ferrosilicon production includes material consumed in the production of miscellaneous silicon alloys.

## T2
TABLE 2
PRICES FOR FERROSILICON AND SILICON METAL IN JUNE 2021
|  | Low | Average | High | Average low, mid, and high
Ferrosilicon:
50% ferrosilicon1 | cents per pound of contained silicon | 125 | XX | 127 | 125.00–126.00–127.00
75% ferrosilicon2 | do. | 142 | 151.8 | 158 | XX
Silicon metal, 553 grade3 | cents per pound | 153 | 157.1 | 160 | XX
do. Ditto. XX Not applicable.
1CRU Group transaction price, duty paid, f.o.b. Pittsburgh, producing plant or Chicago/Pittsburgh warehouse. Average price reported for price range.
2S&P Global Platts Metals Week, in U.S. warehouse, U.S. origin and imported material. Average price reported for all transactions during the month.
3S&P Global Platts Metals, duty paid, delivered Midwest, U.S. spot and imported 553 grade silicon metal (minimum 98.50% silicon). Average price reported for all transactions during the month.

## T3
TABLE 3
U.S. EXPORTS OF FERROSILICON AND SILICON METAL IN JUNE 20211, 2
(Metric tons, unless otherwise specified)
January–June3
| Gross | Contained |  | Gross | Contained
Country or locality | weight | weight | Value | weight | weight | Value
Ferrosilicon:
More than 55% silicon:
Brazil | 12 | 7 | 18500 | 19 | 11 | 29600
Canada | 210 | 126 | 334000 | 1980 | 1190 | 3450000
Colombia | -- | -- | -- | 2 | 1 | 9360
India | -- | -- | -- | 3 | 2 | 4180
Mexico | 139 | 92 | 327000 | 742 | 469 | 1580000
Poland | -- | -- | -- | 3 | 2 | 5310
Total | 360 | 225 | 679000 | 2750 | 1680 | 5080000
Other ferrosilicon:
Belgium | 96 | 45 | 119000 | 403 | 182 | 365000
Brazil | 38 | 19 | 76000 | 364 | 182 | 722000
Canada | 14 | 7 | 51800 | 98 | 49 | 323000
Luxembourg | -- | -- | -- | 40 | 9 | 30700
Mexico | 292 | 144 | 564000 | 1820 | 893 | 3540000
Spain | 20 | 10 | 31300 | 158 | 79 | 248000
Sweden | -- | -- | -- | 100 | 45 | 186000
Switzerland | 20 | 9 | 35700 | 240 | 106 | 418000
Turkey | 40 | 18 | 70200 | 280 | 127 | 506000
United Kingdom | 60 | 27 | 113000 | 218 | 98 | 395000
Other [4 countries and (or) localities] | 5 | 3 | 8820 | 50 | 24 | 74600
Total | 584 | 281 | 1070000 | 3770 | 1790 | 6810000
Total ferrosilicon | 945 | 506 | 1750000 | 6520 | 3470 | 11900000
Metal:
More than 99.99% silicon:
China | 540 | 540 | 9630000 | 1870 | 1870 | 37800000
Germany | 394 | 394 | 9230000 | 3070 | 3070 | 68100000
Japan | 2730 | 2730 | 70000000 | 11900 | 11900 | 231000000
Korea, Republic of | 296 | 296 | 7600000 | 2750 | 2750 | 61300000
Malaysia | 381 | 381 | 8670000 | 1290 | 1290 | 28300000
Netherlands | -- | -- | -- | 315 | 315 | 409000
Norway | 165 | 165 | 3870000 | 669 | 669 | 14900000
Singapore | 136 | 136 | 2820000 | 824 | 824 | 17100000
Taiwan | 327 | 327 | 6100000 | 4090 | 4090 | 33300000
Vietnam | 314 | 314 | 4040000 | 2660 | 2660 | 31900000
Other [32 countries and (or) localities] | 30 | 30 | 1440000 | 308 | 308 | 9850000
Total | 5320 | 5320 | 123000000 | 29700 | 29700 | 534000000
99.00%–99.99% silicon:
China | -- | -- | -- | 12 | 12 | 16900
France | -- | -- | -- | 34 | 34 | 48200
Germany | 101 | 100 | 164000 | 128 | 127 | 235000
Ireland | -- | -- | -- | 2 | 2 | 2770
Japan | -- | -- | -- | 6 | 6 | 7870
Korea, Republic of | -- | -- | -- | 40 | 39 | 42100
Mauritania | -- | -- | -- | 3 | 3 | 4220
Mexico | 2 | 2 | 3320 | 19 | 19 | 36000
Netherlands | -- | -- | -- | 73 | 72 | 78200
Singapore | -- | -- | -- | 2 | 2 | 3330
Total | 103 | 103 | 167000 | 318 | 315 | 475000
Other silicon:
Belgium | -- | -- | -- | 161 | 157 | 213000
Canada | 3 | 3 | 11300 | 40 | 39 | 133000
China | 10 | 10 | 13600 | 125 | 122 | 165000
Germany | -- | -- | -- | 28 | 28 | 45400
Japan | -- | -- | -- | 37 | 36 | 279000
Mexico | 1 | 1 | 6330 | 13 | 13 | 65000
Netherlands | -- | -- | -- | 128 | 124 | 157000
See footnotes at end of table.
TABLE 3—Continued
U.S. EXPORTS OF FERROSILICON AND SILICON METAL IN JUNE 20211, 2
(Metric tons, unless otherwise specified)
January–June3
| Gross | Contained |  | Gross | Contained
Country or locality | weight | weight | Value | weight | weight | Value
Metal—Continued:
Other silicon:
South Africa | 24 | 23 | 31900 | 48 | 47 | 76600
Taiwan | -- | -- | -- | 57 | 54 | 230000
United Kingdom | 10 | 10 | 13600 | 48 | 47 | 67100
Other [11 countries and (or) localities] | 1 | 1 | 15600 | 22 | 21 | 85300
Total | 50 | 49 | 92400 | 708 | 687 | 1520000
Total silicon metal | 5470 | 5470 | 124000000 | 30800 | 30700 | 536000000
-- Zero.
1Presentation of monthly data is based on the quantities (gross weight) of the leading countries and (or) localities.
2Data are rounded to no more than three significant digits; may not add to totals shown.
3May include revisions to previously published data.
Source: U.S. Census Bureau.

## T4
TABLE 4
U.S. IMPORTS OF FERROSILICON AND SILICON METAL IN JUNE 20211, 2
(Metric tons, unless otherwise specified)
January–June3
| Gross | Contained |  | Gross | Contained
Country or locality | weight | weight | Value | weight | weight | Value
Ferrosilicon:
55%–80% silicon, more than 3% Ca:
China | -- | -- | -- | 100 | 65 | 221000
France | 90 | 53 | 264000 | 252 | 151 | 712000
Russia | 8 | 4 | 19600 | 8 | 4 | 19600
South Africa | -- | -- | -- | 18 | 12 | 25100
Total | 98 | 57 | 283000 | 378 | 232 | 978000
55%–80% silicon, other:
Brazil | 1690 | 1270 | 2130000 | 9090 | 6870 | 10200000
Canada | 1080 | 781 | 2290000 | 6190 | 4500 | 13000000
France | 195 | 134 | 531000 | 846 | 587 | 2190000
Iceland | 582 | 446 | 1100000 | 3990 | 3080 | 6090000
Kazakhstan | 1410 | 1080 | 2970000 | 9930 | 7640 | 17100000
Malaysia | 1540 | 1150 | 2220000 | 7240 | 5440 | 8980000
Norway | -- | -- | -- | 2410 | 1870 | 3140000
Paraguay | 150 | 107 | 160000 | 1680 | 1260 | 1980000
Russia | 16900 | 12900 | 32900000 | 40700 | 30900 | 70400000
South Africa | 288 | 204 | 450000 | 1280 | 925 | 2140000
Other [8 countries and (or) localities] | 124 | 91 | 255000 | 817 | 603 | 2320000
Total | 24000 | 18100 | 45000000 | 84200 | 63700 | 138000000
80%–90% ferrosilicon, Germany | -- | -- | -- | 27 | 22 | 25500
More than 90% ferrosilicon, China | -- | -- | -- | 15 | 14 | 59100
Magnesium ferrosilicon:
Argentina | 57 | 26 | 57800 | 209 | 80 | 185000
Brazil | 163 | 63 | 191000 | 579 | 251 | 711000
Canada | 1030 | 475 | 1790000 | 5930 | 2730 | 10200000
China | -- | -- | -- | 34 | 17 | 70100
Germany | -- | -- | -- | 42 | 16 | 93100
India | 26 | 12 | 43100 | 232 | 106 | 403000
Panama | -- | -- | -- | 49 | 22 | 36700
South Africa | -- | -- | -- | 130 | 61 | 85200
Total | 1270 | 575 | 2080000 | 7210 | 3290 | 11800000
Other ferrosilicon:
Canada | 864 | 259 | 1120000 | 3910 | 1260 | 5090000
China | 34 | 15 | 51400 | 58 | 26 | 83900
France | -- | -- | -- | 20 | 10 | 61200
Germany | -- | -- | -- | 4 | 2 | 20900
Mexico | -- | -- | -- | 2 | 1 | 4200
Russia | 27 | 13 | 60900 | 103 | 49 | 210000
Slovakia | 123 | 35 | 210000 | 200 | 58 | 346000
South Africa | 51 | 8 | 74700 | 85 | 11 | 125000
Spain | -- | -- | -- | 25 | 11 | 42500
Total | 1100 | 330 | 1520000 | 4410 | 1430 | 5990000
Total ferrosilicon | 26400 | 19100 | 48900000 | 96200 | 68700 | 156000000
Metal:
More than 99.99% silicon:
Brazil | 128 | 128 | 301000 | 652 | 652 | 1590000
China | 1 | 1 | 426000 | 25 | 25 | 1930000
Germany | 55 | 55 | 5000000 | 267 | 267 | 23800000
Japan | 29 | 29 | 1500000 | 94 | 94 | 6260000
Malaysia | -- | -- | -- | 86 | 86 | 994000
Norway | 1 | 1 | 3150 | 6 | 6 | 90000
Taiwan | 86 | 86 | 8720000 | 261 | 261 | 24300000
Ukraine | 1 | 1 | 22000 | 2 | 2 | 150000
United Kingdom | -- | -- | -- | 2 | 2 | 12600
Vietnam | -- | -- | -- | 49 | 49 | 121000
Other [8 countries and (or) localities] | (4) | (4) | 24200 | 3 | 3 | 630000
Total | 300 | 302 | 16000000 | 1450 | 1450 | 59800000
99.00%–99.99% silicon:
Australia | 361 | 359 | 874000 | 2180 | 2170 | 5010000
See footnotes at end of table.
TABLE 4—Continued
U.S. IMPORTS OF FERROSILICON AND SILICON METAL IN JUNE 20211, 2
(Metric tons, unless otherwise specified)
January–June3
| Gross | Contained |  | Gross | Contained
Country or locality | weight | weight | Value | weight | weight | Value
Metal—Continued:
99.00%–99.99% silicon:
Brazil | 2850 | 2820 | 6680000 | 11000 | 11000 | 23000000
Canada | 2850 | 2830 | 6700000 | 15200 | 15100 | 36100000
China | -- | -- | -- | 5 | 5 | 11100
Germany | -- | -- | -- | 11 | 11 | 32900
Malaysia | -- | -- | -- | 96 | 95 | 151000
Norway | 1150 | 1150 | 3170000 | 4430 | 4410 | 11300000
Switzerland | -- | -- | -- | 20 | 20 | 53400
Thailand | 440 | 436 | 1110000 | 2120 | 2100 | 5080000
Vietnam | -- | -- | -- | 44 | 44 | 108000
Other [1 country or locality] | -- | -- | -- | (4) | (4) | 2320
Total | 7650 | 7600 | 18500000 | 35200 | 35000 | 80900000
Other silicon:
Australia | 353 | 348 | 874000 | 1760 | 1710 | 3890000
Brazil | 413 | 407 | 966000 | 2950 | 2900 | 6590000
Canada | 2 | 2 | 2500 | 49 | 48 | 125000
France | -- | -- | -- | 68 | 65 | 118000
Germany | -- | -- | -- | 224 | 217 | 670000
Japan | (4) | (4) | 8400 | 87 | 84 | 110000
Netherlands | -- | -- | -- | 83 | 79 | 236000
Norway | 381 | 373 | 634000 | 2970 | 2870 | 4820000
South Africa | -- | -- | -- | 48 | 47 | 84000
Thailand | -- | -- | -- | 336 | 331 | 602000
Other [5 countries and (or) localities] | 3 | 3 | 20700 | 87 | 84 | 192000
Total | 1150 | 1130 | 2510000 | 8660 | 8440 | 17400000
Total silicon metal | 9100 | 9030 | 37000000 | 45300 | 44800 | 158000000
-- Zero.
1Presentation of monthly data is based on the quantities (gross weight) of the leading countries and (or) localities.
2Data are rounded to no more than three significant digits; may not add to totals shown.
3May include revisions to previously published data.
4Less than ½ unit.
Source: U.S. Census Bureau.