## Text
Zinc in July 2021
This workbook includes an embedded Word document and 9 tables (See tabs below).
This icon is linked to an embedded text document.

## T1
TABLE 1
SALIENT ZINC STATISTICS1
(Metric tons, unless otherwise specified)
| 2020 | 2021
| January– |  |  | January–
| December | June | July | July2
Production:
Mine, zinc content of concentrate3 | 718000 | 70600 | 58400 | 421000
Mine, recoverable zinc3 | 697000 | 69100 | 57100 | 412000
Smelter, refined zince | 180000 | 18000 | 18000 | 126000
Consumption of refined zinc, apparent4, 5 | 878000 | 79900 | 71600 | 515000
Imports for consumption:
Ore and concentrate (zinc content) | 3170 | 355 | 388 | 7160
Refined zinc | 700000 | 62500 | 53800 | 393000
Exports:
Ore and concentrate (zinc content) | 546000 | 11100 | 24400 | 92900
Refined zinc | 2480 | 613 | 241 | 3460
Price:6
London Metal Exchange cash, average, | 2264.42 | 2950.07 | 2942.98 | 2847.61
dollars per metric ton
North American,7 average, | 110.79 | 141.81 | 141.72 | 136.93
cents per pound
eEstimated.
1Data are rounded to no more than three significant digits, except prices; may not add to totals shown.
2May include revisions to previously published data.
3Reported zinc content in zinc, lead, and bulk concentrates.
4Smelter production plus imports for consumption minus domestic exports.
5Apparent consumption of refined zinc in 2020 and 2021 may not reflect actual consumption owing to changes in unreported stocks, potentially related to the COVID-19 pandemic.
6Special High Grade Zinc.
7S&P Global Platts Metals Week.

## T2
TABLE 2
MINE AND SMELTER PRODUCTION OF ZINC
IN THE UNITED STATES1
(Metric tons)
Mine2
Period | Zinc content | Recoverable | Smeltere
2020:
July | 61100 | 59400 | 16000
August | 78800 | 76400 | 16000
September | 62900 | 61100 | 16000
October | 63900 | 62000 | 18000
November | 61100 | 59300 | 18000
December | 73600 | 71500 | 18000
January–December | 718000 | 697000 | 180000
2021:
January | 52000 | 50800 | 18000
February | 52300 | 51200 | 18000
March | 62600 | 61300 | 18000
April | 57600 | 56400 | 18000
May | 67300 | 65800 | 18000
June | 70600 | 69100 | 18000
July | 58400 | 57100 | 18000
January–July | 421000 | 412000 | 126000
eEstimated.
1Data are rounded to no more than three significant digits; may not add to totals shown.
2Includes the zinc content in both lead and zinc concentrates.

## T3
TABLE 3
U.S. SHIPMENTS OF
GALVANIZED STEEL SHEET AND STRIP1
Quantity
Period | (metric tons)
2020:
July | 1190000
August | 1310000
September | 1360000
October | 1400000
November | 1360000
December | 1410000
January–July | 8350000
January–December | 15200000
2021:
January | 1360000
February | 1260000
March | 1470000
April | 1530000
May | 1540000
June | 1560000
July | 1590000
January–July | 10300000
1Data are rounded to no more than three significant digits; may not add to totals shown.
Source: American Iron and Steel Institute.

## T4
TABLE 4
U.S. IMPORTS FOR CONSUMPTION OF ZINC1
(Gross weight, unless otherwise specified)
2021
| 2020 |  | July |  | January–July2
| Quantity | Value | Quantity | Value | Quantity | Value
Material | (metric tons) | (thousands) | (metric tons) | (thousands) | (metric tons) | (thousands)
Ore and concentrate (zinc content) | 3170 | 4410 | 388 | 417 | 7160 | 6750
Unwrought:
Refined zinc | 700000 | 1600000 | 53800 | 160000 | 393000 | 1110000
Zinc alloys | 1370 | 3680 | 701 | 2130 | 3870 | 11100
Wrought:
Bars, rods, profiles, wire | 3260 | 10200 | 377 | 1440 | 2280 | 8300
Plates, sheets, strip, foil | 2570 | 11500 | 184 | 924 | 1120 | 5640
Ash and residues:
Zinc dross and skimmings | 3800 | 5680 | 391 | 747 | 2540 | 4740
Other (zinc content) | 1130 | 717 | 307 | 178 | 1240 | 1000
Other:
Powders, flakes, dust | 24600 | 83700 | 2100 | 8670 | 16100 | 61800
Waste and scrap | 11400 | 15800 | 1510 | 2070 | 7520 | 12500
Chemicals:
Lithopone | 1150 | 4200 | 147 | 541 | 1090 | 3270
Zinc oxide | 102000 | 252000 | 8600 | 25200 | 65900 | 178000
Zinc chloride | 275 | 1640 | 7 | 69 | 109 | 711
Zinc sulfate | 92600 | 70900 | 8920 | 10300 | 59800 | 58300
Zinc sulfide | 964 | 4720 | 116 | 929 | 692 | 3990
1Data are rounded to no more than three significant digits.
2May include revisions to previously published data.
Source: U.S. Census Bureau.

## T5
TABLE 5
U.S. IMPORTS OF ZINC, BY TYPE OF MATERIAL AND COUNTRY OR LOCALITY1
(Metric tons, gross weight, unless otherwise specified)
| General imports |  |  |  | Imports for consumption
|  |  | 2021 |  |  |  | 2021
Material and country or locality | 2020 |  | July | January–July2 | 2020 |  | July | January–July2
Ore and concentrate (zinc content):
Canada | -- |  | 388 | 1040 | -- |  | 388 | 1040
China | 1060 |  | -- | 59 | 1060 |  | -- | 59
Germany | -- |  | -- | 47 | -- |  | -- | 47
Mexico | (3) |  | -- | 396 | (3) |  | -- | 396
Peru | 2100 |  | -- | 5620 | 2100 |  | -- | 5620
Total | 3170 |  | 388 | 7160 | 3170 |  | 388 | 7160
Refined zinc:
Australia | 33000 |  | 598 | 1190 | 2000 |  | 598 | 11700
Belgium | 24100 |  | -- | -- | 1 |  | -- | --
Brazil | 21900 |  | 350 | 350 | 13400 |  | 1350 | 4350
Canada | 489000 |  | 39200 | 284000 | 489000 |  | 39200 | 284000
China | 108 |  | -- | (3) | 108 |  | -- | (3)
Germany | -- |  | -- | 861 | -- |  | -- | 861
India | (3) |  | -- | -- | (3) |  | -- | --
Japan | -- |  | -- | (3) | -- |  | -- | (3)
Korea, Republic of | 39100 |  | -- | 9110 | 21100 |  | 4180 | 15000
Mexico | 130000 |  | 6090 | 53900 | 130000 |  | 6090 | 53900
Netherlands | 1470 |  | -- | -- | -- |  | -- | --
Peru | 44400 |  | 2270 | 19900 | 44400 |  | 2270 | 19900
Poland | 100 |  | 98 | 197 | 100 |  | 98 | 197
Spain | 20000 |  | -- | -- | 123 |  | -- | 2670
Taiwan | 24 |  | -- | -- | 24 |  | -- | --
Total | 803000 |  | 48600 | 370000 | 700000 |  | 53800 | 393000
Oxide:
Australia | 538 |  | 10 | 100 | 538 |  | 10 | 100
Canada | 42600 |  | 3440 | 27100 | 42600 |  | 3440 | 27100
China | 175 |  | 4 | 92 | 175 |  | 4 | 92
Germany | 1160 |  | 78 | 931 | 1160 |  | 78 | 931
Greece | 798 |  | 100 | 279 | 798 |  | 100 | 279
India | 47 |  | 30 | 90 | 47 |  | 30 | 90
Japan | 868 |  | 61 | 332 | 868 |  | 61 | 332
Mexico | 43100 |  | 3820 | 27100 | 43100 |  | 3820 | 27100
Netherlands | 9030 |  | 661 | 6320 | 9030 |  | 661 | 6320
Peru | 3850 |  | 386 | 3160 | 3850 |  | 386 | 3160
Other | 211 | r | 9 | 367 | 211 | r | 9 | 367
Total | 102000 |  | 8600 | 65900 | 102000 |  | 8600 | 65900
-- Zero.
1Data are rounded to no more than three significant digits; may not add to totals shown.
2May include revisions to previously published data.
3Less than ½ unit.
Source: U.S. Census Bureau.

## T6
TABLE 6
U.S. EXPORTS OF ZINC1
(Gross weight, unless otherwise specified)
2021
| 2020 |  | July |  | January–July2
| Quantity | Value | Quantity | Value | Quantity | Value
Material | (metric tons) | (thousands) | (metric tons) | (thousands) | (metric tons) | (thousands)
Ore and concentrate (zinc content) | 546000 | 804000 | 24400 | 50700 | 92900 | 177000
Unwrought:
Refined zinc | 2480 | 6810 | 241 | 809 | 3460 | 11000
Zinc alloys | 19900 | 54000 | 2040 | 6760 | 14100 | 44700
Wrought:
Bars, rods, profiles, wire | 9500 | 28900 | 926 | 3010 | 6340 | 20300
Plates, sheets, strip, foil | 5460 | 20300 | 493 | 1970 | 4910 | 18800
Ash and residues:
Hard zinc spelter | 9150 | 12300 | 542 | 1150 | 7340 | 13700
Other (zinc content) | 23000 | 30700 | 1410 | 2340 | 15000 | 24600
Other:
Powders, flakes, dust | 13500 | 49100 | 584 | 2700 | 5480 | 20100
Waste and scrap | 25000 | 29600 | 3870 | 4130 | 22500 | 25800
Chemicals:
Lithopone | 522 | 1900 | 30 | 148 | 266 | 1320
Zinc oxide | 44900 | 56000 | 6480 | 11300 | 40200 | 61100
Zinc chloride | 419 | 747 | 4 | 14 | 218 | 373
Zinc sulfate | 507 | 507 | 13 | 13 | 493 | 398
Zinc sulfide | 1420 | 13000 | 179 | 1520 | 1380 | 11000
1Data are rounded to no more than three significant digits.
2May include revisions to previously published data.
Source: U.S. Census Bureau.

## T7
TABLE 7
U.S. EXPORTS OF ZINC, BY TYPE OF MATERIAL AND COUNTRY OR LOCALITY1
(Metric tons, gross weight, unless otherwise specified)
2021
Material and country or locality | 2020 | July | January-July2
Ore and concentrate (zinc content):
Australia | 63300 | -- | --
Belgium | 40000 | -- | --
Canada | 287000 | 4960 | 31700
China | -- | 5260 | 6830
Finland | 15700 | -- | --
Germany | 21100 | -- | --
Italy | 5290 | -- | --
Japan | 38400 | 10500 | 21600
Korea, Republic of | 56500 | 2650 | 18100
Peru | 120 | 1030 | 2340
Spain | 18400 | -- | 12300
Other | 31 | 9 | 29
Total | 546000 | 24400 | 92900
Refined zinc:
Canada | 962 | 70 | 643
India | 297 | -- | 33
Mexico | 833 | 171 | 2750
Other | 387 | (3) | 31
Total | 2480 | 241 | 3460
Oxide:
Australia | 503 | 46 | 66
Brazil | 284 | 58 | 157
Canada | 3290 | 225 | 2140
China | 232 | 14 | 146
France | 253 | 147 | 242
Germany | 201 | -- | 111
India | 385 | 108 | 385
Mexico | 38500 | 5780 | 35900
Peru | 14 | -- | 246
United Kingdom | 218 | 1 | 143
Other | 993 | 100 | 721
Total | 44900 | 6480 | 40200
-- Zero.
1Data are rounded to no more than three significant digits; may not add to totals shown.
2May include revisions to previously published data.
3Less than ½ unit.
Source: U.S. Census Bureau.

## T8
TABLE 8
AVERAGE PRICES FOR SPECIAL HIGH GRADE ZINC
| North American |  | London Metal Exchange
| Premium | Price1 | cash2
Period | ¢/lb. | ¢/lb. | ¢/lb. | $/t
2020:
July | 7.8 | 105.83 | 98.08 | 2162.24
August | 7.8 | 117 | 109.17 | 2406.83
September | 8 | 119.15 | 111.15 | 2450.5
October | 8 | 118.75 | 110.75 | 2441.545
November | 8 | 129.095 | 121.1 | 2669.69
December | 7.9 | 134.11 | 126.21 | 2782.36
January–December | 8.1 | 110.79 | 102.71 | 2264.42
2021:
January | 7.8 | 130.57 | 122.82 | 2707.7
February | 7.7 | 132.17 | 124.43 | 2743.2
March | 7.5 | 134.13 | 126.63 | 2791.65
April | 7.5 | 135.75 | 128.25 | 2827.35
May | 7.7 | 142.39 | 134.73 | 2970.29
June | 8 | 141.81 | 133.81 | 2950.07
July | 8.2 | 141.72 | 133.49 | 2942.98
January–July | 7.8 | 136.93 | 129.17 | 2847.61
1S&P Global Platts Metals Week North American price. Based on the London Metal Exchange cash price plus the North American premium.
2Average of the cash buyer price and the cash seller and settlement price.
Source: S&P Global Platts Metals Week.

## T9
TABLE 9
LONDON METAL EXCHANGE (LME) STOCKS OF SPECIAL HIGH GRADE ZINC, END OF PERIOD
(Metric tons)
United States
Period | Baltimore, MD | New Orleans, LA | Total | Asia | Europe | Other | Total LME
2020:
July | 475 | 46075 | 46550 | 96525 | 44900 | -- | 187975
August | 475 | 54650 | 55125 | 119300 | 45700 | -- | 220125
September | 475 | 52950 | 53425 | 114575 | 44575 | -- | 212575
October | 475 | 54500 | 54975 | 124200 | 40025 | -- | 219200
November | 475 | 54500 | 54975 | 129700 | 35825 | -- | 220500
December | 475 | 54500 | 54975 | 113025 | 34075 | -- | 202075
2021:
January | 8150 | 102150 | 110300 | 149000 | 32450 | -- | 291750
February | 8150 | 93850 | 102000 | 136325 | 31400 | -- | 269725
March | 8150 | 99300 | 107450 | 132150 | 30900 | -- | 270500
April | 8150 | 99300 | 107450 | 153650 | 30650 | -- | 291750
May | 8150 | 98575 | 106725 | 151925 | 22900 | -- | 281550
June | 8150 | 90275 | 98425 | 133775 | 21400 | -- | 253600
July | 8050 | 86800 | 94850 | 128875 | 21300 | -- | 245025
-- Zero.
Source: London Metal Exchange, Ltd.