## Text
Advance release
This report will be included in the USGS Minerals Yearbook 2015, volume I, Commodity Report
Manganese in 2015
This workbook includes an embedded Word document and nine tables (see tabs below).
This icon is linked to an embedded text document. Double-click on the icon to view the text document.
First posted | 2019-03-06
Correction posted

## T1
TABLE 1
SALIENT MANGANESE STATISTICS1
(Thousand metric tons, gross weight, unless otherwise specified)
|  | 2011 |  | 2012 |  | 2013 |  | 2014 |  | 2015
United States:
Manganese ore (20% or more Mn):
Production |  | -- |  | -- |  | -- |  | -- |  | --
Exports |  | 1 |  | 2 |  | 1 |  | 1 |  | 1
Imports for consumption |  | 552 |  | 506 |  | 549 |  | 387 | r | 441
Consumption2 |  | 532 |  | 538 |  | 523 |  | 508 |  | 451
Stocks, December 31, consumers2 |  | 250 |  | 203 |  | 217 |  | 189 |  | 187
Ferromanganese:
Production |  | W |  | W |  | W |  | W |  | W
Exports |  | 5 |  | 5 |  | 2 |  | 6 | r | 5
Imports for consumption |  | 348 |  | 401 |  | 331 |  | 365 | r | 292
Consumption |  | 303 |  | 382 |  | 368 |  | 360 |  | 344
Stocks, December 31, consumers and producers |  | 25 |  | 31 |  | 27 |  | 23 |  | 21
Silicomanganese:
Production |  | W |  | W |  | W |  | W |  | W
Exports |  | 8 |  | 6 |  | 6 |  | 3 |  | 1
Imports for consumption |  | 348 |  | 348 |  | 329 |  | 448 |  | 303
Consumption |  | 106 |  | 150 |  | 152 |  | 146 |  | 138
Stocks, December 31, consumers and producers |  | 22 |  | 19 |  | 6 |  | 10 |  | 21
Consumption, apparent, manganese content3 |  | 699 |  | 843 |  | 794 |  | 838 |  | 707
Price, average:
Ferromanganese, high-carbon4 | dollars per gross ton | 1310.57 |  | 1230.72 |  | 1053.83 |  | 1062.24 | r | 915.36
Ferromanganese, medium-carbon4 | cents per pound | 108.43 |  | 91.3 |  | 86.87 |  | 94.39 |  | 93.49
Manganese metal5 | do. | 181.79 |  | 149.71 |  | 130.5 |  | 126.97 |  | 115.1
Manganese ore price, c.i.f.6 | dollars per metric ton unit | 6.67 |  | 4.97 |  | 4.61 |  | 4.49 |  | 3.53
Silicomanganese4 | cents per pound | 59.7 |  | 63.25 |  | 52.11 |  | 58.72 |  | 49.6
World, production of manganese ore |  | 45700 | r | 46400 | r | 54600 | r | 58000 | r | 51800
rRevised. do. Ditto. W Withheld to avoid disclosing company proprietary data. -- Zero.
1Data are rounded to no more than three significant digits, except prices.
2Exclusive of iron and steel plants.
3Based on estimates of average content for all significant components except imports, for which content is reported.
4Platts Metals Week, dealer import prices based on annual or monthly averages.
5CRU Ryan’s Notes North American transaction prices based on weekly averages.
6Cost, insurance, and freight, U.S. ports. Estimated by the U.S. Geological Survey.

## T2
TABLE 2
U.S. GOVERNMENT NATIONAL DEFENSE STOCKPILE MANGANESE STATISTICS IN 20151, 2
(Metric tons, gross weight)
| Inventory, yearend |  | Annual | Sales |  |  | Inventory changes4
| Fiscal | Calendar | Materials | Fiscal |  | Calendar | Fiscal | Calendar
Material | year3 | year | Plan3 | year3 |  | year | year3 | year
Metallurgical ore | 292000 | 292000 | 90700 | -- |  | -- | -- | --
High-carbon ferromanganese | 286000 | 280000 | 45400 | 47500 | 5 | 45400 | -43200 | -42300
Total | 578000 | 572000 | 136000 | 47500 |  | 45400 | -43200 | -42300
-- Zero.
1Data are rounded to no more than three significant digits; may not add to totals shown.
2Includes stockpile- and nonstockpile-grade materials.
3Twelve-month period ending September 30, 2015.
4From previous year.
5The amount of high-carbon ferromanganese sales shown for fiscal year 2015 (FY15) was the result of negotiated, long-term
contract awards; this was the total amount removed from the stockpile during FY15.
Source: Defense Logistics Agency Strategic Materials.

## T3
TABLE 3
DOMESTIC PRODUCERS OF PRINCIPAL MANGANESE PRODUCTS IN 2015
Products1
Company | Plant location | FeMn | SiMn | MnO2 | Type of process
Energizer Holdings, Inc., Eveready Battery Co. | Marietta, OH |  |  | X | Electrolytic.
Erachem Comilog, Inc. | Baltimore, MD |  |  | X | Chemical.
Do. | New Johnsonville, TN |  |  | X | Electrolytic.
Eramet Marietta, Inc. | Marietta, OH | X | X |  | Electric furnace.
Felman Production, LLC | Letart, WV |  | X |  | Do.
Tronox Inc. | Henderson, NV |  |  | X | Electrolytic.
Do. Ditto.
1FeMn, ferromanganese; SiMn, silicomanganese; MnO2, synthetic manganese dioxide.

## T4
TABLE 4
U.S. CONSUMPTION, BY END USE, AND INDUSTRY STOCKS OF MANGANESE FERROALLOYS AND METAL IN 20151
(Metric tons, gross weight)
Ferromanganese
|  | Medium and |  |  |  | Manganese
End use | High carbon | low carbon | Total | Silicomanganese |  | metal
Steel:
Carbon | 114000 | 107000 | 221000 | 87000 |  | 8140
High-strength, low-alloy | 36100 | 12600 | 48600 | 12500 |  | --
Stainless and heat-resisting | 7140 | 2680 | 9830 | 15600 |  | 884
Full alloy | 27300 | 19600 | 46900 | 18000 |  | 54
Unspecified2 | 5710 | 4190 | 9900 | 1660 |  | 1700
Total | 190000 | 146000 | 336000 | 135000 |  | 10800
Cast irons | 6490 | 396 | 6890 | 230 |  | W
Superalloys | W | W | W | -- |  | 84
Alloys (excluding alloy steels) | 371 | 139 | 510 | 2590 |  | 9710 | 3
Miscellaneous and unspecified | W | -- | W | W |  | W
Grand total | 197000 | 147000 | 344000 | 138000 | 4 | 20600
Total manganese content5 | 158000 | 124000 | 281000 | 90800 |  | 20600
Stocks, December 31, consumers and producers | 8140 | 12900 | 21100 | 20800 |  | 1100 | 6
W Withheld to avoid disclosing company proprietary data; included with “Alloys (excluding alloy steels).” -- Zero.
1Data are rounded to no more than three significant digits; may not add to totals shown.
2Includes electrical and tool steel.
3Approximately 89% of this combined total was for consumption in aluminum alloys.
4Internal evaluation indicates that silicomanganese consumption is considerably understated.
5Estimated based on the following typical manganese content: high-carbon ferromanganese (80%); medium- and low-carbon
ferromanganese (84%); silicomanganese (66%); and manganese metal (100%).
6Consumer stocks only.

## T5
TABLE 5
U.S. EXPORTS OF MANGANESE ORE, FERROALLOYS, METAL, AND MANGANESE DIOXIDE, BY COUNTRY1
| 2014 |  |  |  | 2015
| Quantity, |  | Value, |  | Quantity, | Value,
| gross weight |  | f.a.s.3 |  | gross weight | f.a.s.3
Country2 | (metric tons) |  | (thousands) |  | (metric tons) | (thousands)
Ore and concentrates with 20% or more manganese:
Canada | 436 |  | 873 |  | 58 | 49
Netherlands | 282 |  | 1200 |  | 241 | 949
Poland | 35 |  | 42 |  | 15 | 10
United Kingdom | 20 |  | 17 |  | 231 | 189
Other (4 countries) | 85 | r | 127 | r | 155 | 351
Total | 858 |  | 2250 |  | 700 | 1550
Ferromanganese, all grades:
Canada | 4830 | r | 7020 | r | 4630 | 5050
Equatorial Guinea | 43 |  | 116 |  | 9 | 20
Mexico | 114 |  | 211 |  | 29 | 60
Other (14 countries) | 546 | r | 1230 | r | 478 | 496
Total | 5530 | r | 8580 | r | 5140 | 5630
Silicomanganese:
Canada | 2030 |  | 2510 |  | 570 | 707
India | 828 |  | 599 |  | 20 | 18
Mexico | 76 |  | 153 |  | 155 | 229
Other (3 countries) | 391 |  | 555 |  | 478 | 388
Total | 3320 |  | 3820 |  | 1220 | 1340
Metal, including alloys and waste and scrap:
China | 76 |  | 1060 |  | 172 | 499
Germany | 101 |  | 417 |  | 51 | 217
Japan | 84 |  | 291 |  | 188 | 654
Malaysia | 2290 |  | 1340 |  | 4090 | 2000
Mexico | 285 |  | 1000 |  | 184 | 657
Vietnam | 322 |  | 394 |  | 58 | 12
Other (22 countries) | 451 | r | 2840 | r | 649 | 3620
Total | 3610 | r | 7350 | r | 5390 | 7660
Manganese dioxide:
Canada | 1720 |  | 1600 |  | 1100 | 1090
Estonia | 468 |  | 2450 |  | 438 | 2290
Mexico | 316 |  | 476 |  | 167 | 218
Netherlands | 343 |  | 1250 |  | 176 | 907
Poland | 140 |  | 589 |  | 106 | 188
United Kingdom | 372 |  | 541 |  | 300 | 482
Other (31 countries) | 449 | r | 962 | r | 987 | 2770
Total | 3800 | r | 7870 |  | 3270 | 7940
rRevised.
1Data are rounded to no more than three significant digits; may not add to totals shown.
2Countries listed are the leading importers of these manganese materials from the United States based on the 2-year average.
3Free alongside ship.
Source: U.S. Census Bureau.

## T6
TABLE 6
U.S. IMPORTS FOR CONSUMPTION OF MANGANESE ORE, FERROALLOYS, METAL, AND SELECTED CHEMICALS, BY COUNTRY1
| 2014 | [5 empty] | 2015
| Quantity |  |  |  | Value, |  | Quantity |  | Value,
| Gross weight |  | Mn content |  | customs |  | Gross weight | Mn content | customs
Country | (metric tons) |  | (metric tons) |  | (thousands) |  | (metric tons) | (metric tons) | (thousands)
Ore and concentrates with 20% or more manganese:
All grades:2
Australia | 35700 |  | 17500 |  | 11500 |  | 33600 | 16700 | 9230
Belgium | 2890 |  | 1440 |  | 173 |  | -- | -- | --
Brazil | 3170 |  | 1690 |  | 1390 |  | 8530 | 2210 | 2350
Gabon | 292000 | r | 143000 | r | 62500 | r | 331000 | 171000 | 72100
Mexico | 9420 |  | 3440 |  | 2010 |  | 4510 | 2100 | 1230
Morocco | 1850 |  | 954 |  | 305 |  | 193 | 128 | 204
South Africa | 41600 |  | 17200 |  | 7070 |  | 63400 | 23800 | 7310
Other (6 countries) | 39 | r | 30 | r | 44 | r | 176 | 111 | 111
Total | 387000 | r | 186000 | r | 84900 | r | 441000 | 216000 | 92500
More than 20% but less than 47% manganese:
China | 11 |  | 5 |  | 6 |  | -- | -- | --
Gabon | 40500 | r | 14600 | r | 4310 | r | -- | -- | --
Mexico | 9420 |  | 3440 |  | 2010 |  | 1510 | 694 | 357
Morocco | 115 |  | 44 |  | 55 |  | -- | -- | --
South Africa | 40000 |  | 16100 |  | 5650 |  | 61600 | 22900 | 6650
Total | 90100 | r | 34100 | r | 12000 | r | 63100 | 23600 | 7010
47% or more manganese:
Australia | 35700 |  | 17500 |  | 11500 |  | 33600 | 16700 | 9230
Belgium | 2890 |  | 1440 |  | 173 |  | -- | -- | --
Brazil | 3170 |  | 1690 |  | 1390 |  | 8530 | 2210 | 2350
China | 8 |  | 7 |  | 2 |  | 8 | 4 | 8
Gabon | 251000 |  | 129000 |  | 58200 |  | 331000 | 171000 | 72100
Mexico | -- |  | -- |  | -- |  | 3000 | 1410 | 870
Morocco | 1730 |  | 910 |  | 250 |  | 193 | 128 | 204
South Africa | 1600 |  | 1180 |  | 1420 |  | 1780 | 878 | 657
Other (5 countries) | 20 | r | 18 | r | 35 | r | 168 | 107 | 111
Total | 296000 |  | 152000 |  | 72900 |  | 378000 | 193000 | 85500
Ferromanganese:
All grades:3
Australia | 46900 | r | 34900 | r | 40500 | r | 38800 | 29200 | 36600
China | 7250 |  | 6690 |  | 16400 |  | 12500 | 11500 | 26200
Korea, Republic of | 26000 |  | 21500 |  | 40700 |  | 47800 | 38400 | 73800
Norway | 34200 |  | 27800 |  | 49600 |  | 38300 | 31000 | 54300
South Africa | 233000 | r | 179000 | r | 231000 | r | 125000 | 94600 | 124000
Ukraine | 3320 |  | 2540 |  | 3280 |  | 18300 | 13900 | 14900
Other (14 countries) | 13600 | r | 10200 | r | 16000 | r | 11500 | 8850 | 13200
Total | 365000 | r | 283000 | r | 398000 | r | 292000 | 228000 | 343000
1% or less carbon:
China | 7070 |  | 6550 |  | 16000 |  | 12400 | 11400 | 25900
Korea, Republic of | 6470 |  | 5770 |  | 13400 |  | 11300 | 9700 | 21800
Norway | 20100 |  | 16300 |  | 30900 |  | 25100 | 20300 | 37600
South Africa | 2560 |  | 2420 |  | 6040 |  | 492 | 462 | 1120
Other (6 countries) | 162 | r | 94 | r | 278 | r | 1630 | 1340 | 2460
Total | 36400 |  | 31100 |  | 66500 |  | 50900 | 43300 | 88900
More than 1% but not more than 2% carbon:
Australia | -- |  | -- |  | -- |  | 4020 | 3180 | 5820
China | 180 |  | 137 |  | 440 |  | 120 | 92 | 262
Korea, Republic of | 19000 |  | 15400 |  | 26800 |  | 29900 | 23800 | 47000
Norway | 14100 |  | 11500 |  | 18800 |  | 9340 | 7610 | 12600
South Africa | 25700 |  | 20500 |  | 35000 |  | 17500 | 13900 | 27900
Other (4 countries) | 2730 |  | 2100 |  | 5040 |  | 4320 | 3390 | 6460
Total | 61800 |  | 49600 |  | 86000 |  | 65100 | 52000 | 100000
More than 2% but not more than 4% carbon:
China | 1 |  | (4) |  | 3 |  | 16 | 13 | 36
Norway | -- |  | -- |  | -- |  | 73 | 59 | 125
South Africa | -- |  | -- |  | -- |  | 464 | 363 | 1230
See footnotes at end of table.
TABLE 6—Continued
U.S. IMPORTS FOR CONSUMPTION OF MANGANESE ORE, FERROALLOYS, METAL, AND SELECTED CHEMICALS, BY COUNTRY1
| 2014 | [5 empty] | 2015
| Quantity |  |  |  | Value, |  | Quantity |  | Value,
| Gross weight |  | Mn content |  | customs |  | Gross weight | Mn content | customs
Country | (metric tons) |  | (metric tons) |  | (thousands) |  | (metric tons) | (metric tons) | (thousands)
Ferromanganese:—Continued
More than 2% but not more than 4% carbon:—Continued
Other (3 countries) | 1 | r | 1 | r | 2 | r | 55 | 43 | 79
Total | 2 | r | 1 | r | 5 | r | 608 | 479 | 1470
More than 4% carbon:
Australia | 46900 | r | 34900 | r | 40500 | r | 34800 | 26000 | 30800
France | 5660 |  | 4300 |  | 4950 |  | 49 | 37 | 41
Korea, Republic of | 519 |  | 395 |  | 548 |  | 6590 | 4880 | 4920
Norway | 4 |  | 3 |  | 6 |  | 3830 | 3030 | 3990
South Africa | 205000 | r | 156000 | r | 190000 | r | 106000 | 79800 | 94200
Ukraine | 3320 |  | 2540 |  | 3280 |  | 18300 | 13900 | 14900
Other (9 countries) | 5000 | r | 3750 | r | 5690 | r | 5410 | 4080 | 4160
Total | 266000 |  | 202000 | r | 245000 | r | 175000 | 132000 | 153000
Silicomanganese:3
Australia | 70800 |  | 47200 |  | 76900 |  | 63500 | 45000 | 57700
Georgia | 147000 | r | 103000 | r | 162000 | r | 85000 | 61200 | 85000
Mexico | 36900 |  | 24000 |  | 38000 |  | 24900 | 16200 | 24000
Norway | 37800 |  | 24000 |  | 51300 |  | 18200 | 11200 | 24300
South Africa | 126000 |  | 83000 |  | 135000 |  | 84600 | 55000 | 85900
Spain | 2240 |  | 1460 |  | 2620 |  | 13900 | 9050 | 13400
Other (12 countries) | 26100 | r | 17100 | r | 29700 | r | 13300 | 7970 | 13300
Total | 448000 | r | 300000 | r | 496000 | r | 303000 | 206000 | 304000
Metal:2
Unwrought:5
China | 21700 | r | XX |  | 47400 | r | 17200 | XX | 36200
Japan | 520 |  | XX |  | 1770 |  | 446 | XX | 1450
South Africa | 12600 |  | XX |  | 34700 | r | 9900 | XX | 25500
Other (14 countries) | 612 | r | XX |  | 1720 | r | 1660 | XX | 3940
Total | 35400 | r | XX |  | 85600 | r | 29200 | XX | 67100
Other manganese, wrought:
Germany | 89 |  | XX |  | 1190 |  | 188 | XX | 2020
Korea, Republic of | 2020 |  | XX |  | 4960 |  | 515 | XX | 1170
Other (12 countries) | 57 | r | XX |  | 273 | r | 220 | XX | 1140
Total | 2160 |  | XX |  | 6430 |  | 923 | XX | 4330
Waste and scrap:
Canada | 1430 |  | XX |  | 811 |  | 548 | XX | 144
Germany | (4) |  | XX |  | 3 |  | -- | XX | --
Total | 1430 |  | XX |  | 814 |  | 548 | XX | 144
Manganese dioxide:2
Japan | 5930 |  | XX |  | 13700 |  | 5850 | XX | 13500
South Africa | 6150 | r | XX |  | 13400 | r | -- | XX | --
Turkey | 866 |  | XX |  | 423 |  | 243 | XX | 413
Other (16 countries) | 1100 |  | XX |  | 1060 |  | 724 | XX | 1200
Total | 14000 | r | XX |  | 28700 | r | 6820 | XX | 15100
Potassium permanganate:2
India | 1590 |  | XX |  | 4490 |  | 898 | XX | 2340
Other (4 countries) | 23 |  | XX |  | 40 |  | 9 | XX | 23
Total | 1610 |  | XX |  | 4530 |  | 908 | XX | 2370
rRevised. XX Not applicable. -- Zero.
1Data are rounded to no more than three significant digits; may not add to totals shown.
2Countries listed exported more than 300 metric tons (gross weight) to the United States based on the 2-year average.
3Countries listed exported more than 5,000 metric tons (gross weight) of total ferromanganese to the United States based on the 2-year average.
4Less than ½ unit.
5Imports of unwrought metal include flake, powder, and other.
Source: U.S. Census Bureau; data adjusted by the U.S. Geological Survey.

## T7
TABLE 7
MANGANESE ORE: WORLD PRODUCTION, BY COUNTRY1, 2
(Thousand metric tons)
Mn content
Country3 | (percent)e, 4 | 2011 |  | 2012 |  | 2013 |  | 2014 |  | 2015
Australia:5, 6
Gross weight |  | 6963 |  | 7172 |  | 7447 | r | 7670 | r | 7500
Mn content | 37–53 | 2860 |  | 2950 |  | 2970 | r | 3068 | r | 2883
Brazil:6
Gross weight |  | 2738 |  | 2796 |  | 2833 |  | 2723 | r | 2816
Mn content | 33–51 | 1139 |  | 1164 |  | 1180 |  | 1094 | r | 1226
Burma:7
Gross weight |  | 586 |  | 286.3 |  | 393.8 |  | 241 | r | 69.5
Mn content | 40 | 234.4 |  | 114.5 |  | 158 | r | 96 | r | 27.5
China:7, 8
Gross weight |  | 14000 | e | 14500 | e | 17547 | r | 19671 | r | 13024
Mn content | 20–30 | 2800 | e | 2900 | e | 2808 | r | 3147 | r | 2084
Gabon:7
Gross weight |  | 4069.9 |  | 3636.9 |  | 3997 | r | 3787 | r | 4112
Mn content | 45–53 | 1857.5 |  | 1649.7 |  | 1871 | r | 300 | r | 1929
Georgia, concentrate:e
Gross weight |  | 400 |  | 380 |  | 380 |  | 334 |  | 334
Mn content | 29–30 | 116 |  | 110 |  | 110 |  | 97 |  | 97
Ghana:6
Gross weight |  | 1689.1 |  | 1466.9 |  | 1811.7 |  | 1496 | r | 1477.5
Mn contente | 28–34 | 484 |  | 414 |  | 510 |  | 418 |  | 416
India:6
Gross weight |  | 2105 | r | 1916 | r | 3112 | r | 2200 | r | 2117
Mn content | 10–54 | 895.4 |  | 689 | r | 1118 | r | 791 | r | 810
Kazakhstan, concentrate:6
Gross weight |  | 1096.3 |  | 1070.5 |  | 1121 |  | 1092.3 | r | 615
Mn contente | 35–36 | 390 |  | 390 |  | 404 |  | 390 | r | 222.2
Malaysia:6
Gross weight |  | 597.917 |  | 1100 |  | 1125.127 |  | 835 | r | 480
Mn content | 32–45 | 233 |  | 429 |  | 439 |  | 326 | r | 187
Mexico:6, 9
Gross weight |  | 468 |  | 515 |  | 580 | r | 652 | r | 600
Mn content | 36–37 | 171 |  | 188.294 |  | 211.559 |  | 235 | r | 217
South Africa:6, 10
Gross weight |  | 8651.842 |  | 8943.415 |  | 10958 | r | 14051 | r | 15952
Mn contente | 30–48+ | 3400 |  | 3600 |  | 4300 |  | 5300 | r | 5900
Ukraine, concentrate:
Gross weight |  | 971.5 |  | 1234.007 |  | 1524.696 |  | 1526 | r | 1203
Mn contente | 30–35 | 330 |  | 396 |  | 515 |  | 519 | r | 410
Other:e, 11
Gross weight |  | 1410 | r | 1340 | r | 1670 | r | 1670 | r | 1470
Mn content | XX | 497.362 |  | 491 | r | 638 | r | 644 | r | 582
Total:
Gross weight |  | 45700 | r | 46400 | r | 54600 | r | 58000 | r | 51800
Mn content | XX | 15400 |  | 15500 | r | 17200 | r | 16400 | r | 17000
eEstimated. rRevised. XX Not applicable.
1Totals and estimated data are rounded to no more than three significant digits; may not add to totals shown.
2Includes data available through May 31, 2018. Data pertain to concentrates or comparable shipping product, except that in a few instances the best data available appear to be for crude ore, possibly after some upgrading.
3In addition to the countries listed, Cuba, Greece, Pakistan, Panama, and Peru may have produced manganese ore and (or) manganiferous ore, but available information was inadequate to make reliable estimates of output.
4May be average content of each year’s production rather than for content of typical products.
5Metallurgical ore.
6Reported by country or producer(s).
7Reported by the International Manganese Institute.
8Includes manganiferous ore.
9Mostly oxide nodules; may include smaller quantities of direct-shipping carbonate and oxide ores for metallurgical and battery operations, and sinter.
TABLE 7—Continued
MANGANESE ORE: WORLD PRODUCTION, BY COUNTRY1, 2
(Thousand metric tons)
10Calculated metal content includes allowance for assumed moisture content. Includes ore and sinter.
11Includes Bulgaria, Côte d’Ivoire, Egypt, Hungary, Indonesia, Iran, Morocco, Namibia, Nigeria, Oman, Philippines, Romania, Russia (concentrate), Sudan, Thailand, Turkey, Vietnam, and Zambia.

## T8
TABLE 8
FERROMANGANESE AND SILICOMANGANESE: WORLD PRODUCTION, BY COUNTRY1, 2
(Metric tons, gross weight)
Country3 | 2011 |  | 2012 |  | 2013 |  | 2014 |  | 2015
Argentina, electric furnace, silicomanganese | 11000 | e | 11000 | e | 13000 | r, 4 | 10000 | r, 4 | 8000 | 4
Australia, electric furnace:4
Ferromanganese | 180200 | r | 130900 | r | 146900 | r | 165300 | r | 153100
Silicomanganese | 94700 | r | 50800 |  | 110100 |  | 119400 |  | 130700
Total | 274900 | r | 181700 | r | 257000 | r | 284700 | r | 284000
Bahrain, electric furnace:4
Ferromanganese | 35300 |  | 5300 | r | -- | r | -- | r | --
Silicomanganese | 3000 |  | 6000 | r | 20000 | r | 17000 | r | 15000 | e
Total | 38300 |  | 11300 | r | 20000 | r | 17000 | r | 15000 | e
Brazil, electric furnace:
Ferromanganesee | 82000 |  | 94000 |  | 93000 |  | 96000 | r | 99000
Silicomanganesee | 214000 |  | 213000 |  | 218000 |  | 218000 | r | 209000
Total5 | 296000 |  | 307000 |  | 311000 |  | 314000 | r | 308000
China:e
Blast furnace, ferromanganese | 350000 |  | 300000 |  | 453000 | r | 457000 | r | 446000
Electric furnace:
Ferromanganese | 2600000 |  | 3020000 |  | 3150000 | r | 2170000 | r | 2120000
Silicomanganese | 6700000 |  | 7400000 |  | 7920000 | r | 7990000 | r | 7810000
Total, blast and electric furnaces | 9650000 |  | 10700000 |  | 11500000 | r | 10600000 | r | 10400000
Egypt, electric furnace, ferromanganesee | 30000 |  | 30000 |  | 30000 |  | 12000 | r | 12000
France, electric furnace:4
Ferromanganese | 130000 | r | 101000 |  | 104000 |  | 116000 | r | 146000
Silicomanganese | 63000 | r | 69000 | r | 92000 | r | 108000 | r | 98000
Total | 193000 | r | 170000 | r | 196000 | r | 224000 | r | 244000
Gabon, electric furnace, silicomanganesee | -- |  | -- |  | -- |  | 4000 |  | 20000
Georgia, electric furnace:5
Ferromanganese | 195 | 6 | -- |  | -- |  | -- |  | --
Silicomanganese | 242746 |  | 261075 |  | 253361 | r | 256677 |  | 217300
Total | 242941 |  | 261075 |  | 253361 | r | 256677 |  | 217300
India, electric furnace:4
Ferromanganese | 436100 | r | 419200 | r | 455400 | r | 533300 | r | 476300
Silicomanganese | 1433600 |  | 1693100 | r | 1917000 | r | 1786000 | r | 1691300
Total | 1869700 | r | 2112300 | r | 2372400 | r | 2319300 | r | 2168000
Indonesia, electric furnace:5
Ferromanganese | 12000 |  | 12000 | r | 12000 |  | 12000 | r | 12000
Silicomanganese | 8000 |  | 8000 | r | 8000 |  | 8000 | r | 8000
Total | 20000 |  | 20000 | r | 20000 |  | 20000 | r | 20000
Italy, electric furnace:4
Ferromanganese | 18000 |  | 12000 | r | 6000 | r | -- | r | --
Silicomanganese | 25000 | r | 24000 | r | -- |  | -- |  | --
Total | 43000 | r | 36000 | r | 6000 | r | -- | r | --
Japan, electric furnace:
Ferromanganese | 456798 | 4 | 436171 | 4 | 460936 | 5 | 463345 | 5 | 465952 | 5
Silicomanganese | 49798 | 4 | 52287 | 4 | 24741 | 5 | 26500 | r, 5 | 22700 | 5
Total | 506596 | 4 | 488458 | 4 | 485677 | 5 | 489845 | r, 5 | 488652 | 5
Kazakhstan, electric furnace, silicomanganese5 | 232039 |  | 251530 |  | 203986 |  | 200379 | r | 164189
Korea, Republic of, electric furnace:5
Ferromanganese | 355047 |  | 364800 |  | 330000 | r | 306000 |  | 300000
Silicomanganese | 195650 |  | 184700 |  | 216000 | r | 240000 |  | 200000
Total | 550697 |  | 549500 |  | 546000 | r | 546000 |  | 500000
Macedonia, electric furnace, silicomanganese4 | 50756 |  | 14179 |  | -- |  | -- |  | --
Mexico, electric furnace:4
Ferromanganese | 73684 |  | 62000 | r | 60675 | r | 67507 | r | 67914
Silicomanganese | 139044 |  | 161300 | r | 157855 | r | 164852 | r | 139361
Total | 212728 |  | 223300 | r | 218530 | r | 232359 | r | 207275
See footnotes at end of table.
TABLE 8—Continued
FERROMANGANESE AND SILICOMANGANESE: WORLD PRODUCTION, BY COUNTRY1, 2
(Metric tons, gross weight)
Country3 | 2011 |  | 2012 |  | 2013 |  | 2014 |  | 2015
Norway, electric furnace:4
Ferromanganese | 337900 |  | 325900 |  | 306700 |  | 295400 | r | 309200
Silicomanganese | 266000 |  | 271400 |  | 301400 |  | 314300 |  | 309900
Total | 603900 |  | 597300 |  | 608100 |  | 609700 | r | 619100
Poland:5
Blast furnace, ferromanganese | 800 |  | 800 |  | 820 | r | 549 | r | 460
Electric furnace, silicomanganese | 400 |  | 100 | r | 100 | r | 32 | r | --
Total | 1200 |  | 900 | r | 920 | r | 581 | r | 460
Romania, electric furnace, silicomanganesee | 31000 |  | 17000 |  | -- |  | -- |  | --
Russia:5
Blast furnace, ferromanganese | 148100 |  | 160800 |  | 181400 |  | 178600 | r | 192600
Electric furnace, silicomanganese | 149850 |  | 164350 |  | 169190 |  | 179100 | r | 172800
Total | 297950 |  | 325150 |  | 350590 |  | 357700 | r | 365400
Saudi Arabia, electric furnace:4
Ferromanganese | -- | r | -- | r | -- | r | -- | r | --
Silicomanganese | 96000 |  | 80000 |  | 96000 | r | 60000 | r | 63000
Total | 96000 | r | 80000 | r | 96000 | r | 60000 | r | 63000
Slovakia, electric furnace:5
Ferromanganese | 18180 |  | 12862 |  | 2119 |  | 20554 | r | 25376
Silicomanganese | 25023 |  | 50089 |  | 26794 |  | 29643 |  | 27036
Total | 43203 |  | 62951 |  | 28913 |  | 50197 | r | 52412
South Africa, electric furnace:4
Ferromanganese | 534900 |  | 590000 | r | 681000 | r | 772000 | r | 512000
Silicomanganese | 313600 |  | 148800 |  | 133600 |  | 228100 |  | 210200
Total | 848500 |  | 738800 | r | 814600 | r | 1000100 | r | 722200
Spain, electric furnace:4
Ferromanganese | 92500 | r | 79800 | r | 107200 | r | 133200 | r | 126200
Silicomanganese | 142000 | r | 148000 | r | 136000 | r | 129000 | r | 134000
Total | 234500 | r | 227800 | r | 243200 | r | 262200 | r | 260000
Ukraine, electric furnace:5
Ferromanganese | 180500 |  | 163921 |  | 88626 |  | 103000 |  | 87740
Silicomanganese | 843500 |  | 823131 |  | 724892 |  | 840900 |  | 698400
Total | 1024000 |  | 987052 |  | 813518 |  | 943900 |  | 786140
United States, electric furnace:
Ferromanganese | W |  | W |  | W |  | W |  | W
Silicomanganese | W |  | W |  | W |  | W |  | W
Total | W |  | W |  | W |  | W |  | W
Venezuela, electric furnace:4
Ferromanganese | 12000 |  | 9000 |  | 9000 |  | 8000 |  | 8000
Silicomanganese | 24000 |  | 58000 | r | 63000 | r | 39000 | r | 35000
Total | 36000 |  | 67000 | r | 72000 | r | 47000 | r | 43000
Grand total, excluding United States | 17400000 |  | 18500000 | r | 19500000 | r | 18900000 | r | 17900000
Of which:
Blast furnace, ferromanganese | 499000 |  | 462000 |  | 635000 | r | 636000 | r | 639000
Electric furnace, excluding United States:
Ferromanganese | 5590000 | r | 5870000 | r | 6040000 | r | 5270000 | r | 4920000
Silicomanganese | 11400000 |  | 12200000 | r | 12800000 | r | 13000000 | r | 12400000
eEstimated. rRevised. W Withheld to avoid disclosing company proprietary data; not included in “Grand total.” -- Zero.
1Grand totals, U.S. data, and estimated data are rounded to no more than three significant digits; may not add to totals shown.
2Includes data available through May 30, 2018.
3Ferromanganese may have been produced in Iran, but available information was inadequate to make reliable estimates of output.
4Reported by the International Manganese Institute.
5Reported figure by country or producer(s).
6Net exports.

## T9
TABLE 9
MANGANESE MATERIALS: PROJECTS SCHEDULED FOR COMPLETION, BY YEAR, BY YEAREND 2015–191, 2, 3
(Metric tons, gross weight, unless otherwise specified)
|  |  |  | Incremental |  | Total
Projected |  |  |  | annual |  | annual
year of first | Country |  |  | production |  | production |  | Manganese
production | (Region, State, or Province) | Project and company | Project type | capacity |  | capacity |  | product4
2015 | China | Shanxi Ferroalloys Plant | Ferroalloys plant | 200000 |  | 500000 |  | HC FeMn.
| (Shanxi) | Shanxi Dongfang Resource | expansion
Development Co. Ltd.
2015 | China | Tycoon EMM Plant | New EMM plant | XX |  | 100000 |  | EMM.
| (Yunnan) | Tycoon Group
2015 | Gabon | Moanda Metallurgical Complex | New ferroalloys plant | XX |  | 65000 |  | SiMn.
| (Haut Ogooue) | Compagnie Miniere de l’Ogooué
(Comilog) S.A.
2015 | Gabon | do. | New EMM plant | XX |  | 20000 |  | EMM.
(Moyen Ogooue)
2015r | Mexico | Tajo Naopa Manganese Mine | Mine expansion | 227000 | r, e | 460000 | r, e | Mn ore.
| (Hidalgo) | Minera Autlán Sociedad
Anónima Bursátil de Capital
Variable (SAB de CV)
2015 | Namibia | Otjozondu Manganese Mine | do. | 150000 | e | 250000 | e | Do.
| (Otjozondjupa) | Shaw River Manganese Ltd.
2016 | Australia | Groote Eylandt Mining Company | Mine expansion via | 500000 |  | 5300000 |  | Do.
| (Northern Territory) | (Pty) Ltd. | tailings remining and
|  | South32 Ltd.5 (60%) and Anglo | beneficiation
American Corp. (40%)
2016 | China | Minmetals Hunan Inner Mongolia | New EMM plant | 60000 |  | 300000 |  | SiMn.
| (Inner Mongolia) | Ferroalloys Plant
Minmetals (Hunan) Ferroalloys
Co. Ltd.
2016 | China | Ningxia Tianyuan EMM Plant | New EMM plant | XX |  | 300000 |  | EMM.
| (Ningxia) | Ningxia Tianyuan Manganese
Co. Ltd.
2016 | India | Chandrapur Ferroalloys Plant | Ferroalloys plant | 100000 | r | 200000 | r | FeMn, SiMn.
| (Maharashtra) | Steel Authority of India Ltd. | expansion
(SAIL)
2016 | Malaysia | Pertama ferroalloys plant6 | New ferroalloys plant | XX |  | 50000 | r | MC FeMn,
| (Sarawak) | Pertama Ferroalloy SDN BHD | [5 empty] | LC FeMn.
|  |  |  | XX |  | 110000 | r | SiMn.
2016r | Do. | Sakura ferroalloys plant7 | do. | XX |  | 107000 | r | FeMn.
Sakura Ferroalloy SDN BHD
2016 | South Africa | Mogale Alloys Plant8 | Ferroalloys plant | 48000 |  | 29000 | e | SiMn.
| (Gauteng) | Mogale Alloys (Pty) Ltd. | conversion
2016 | South Africa | Wessels Mine | Mine expansion | 500000 |  | 1500000 |  | Mn ore.
| (Northern Cape) | South32 Ltd.5 (44.4%), American
Corp. (29.6%), Ntsimbintle
(9%), and others (17%)
2017 | Azerbaijan | Sumgayit ferroalloys plant9 | New ferroalloys plant | XX |  | 36000 |  | SiMn.
| (Sumgayit) | Baku Non-Ferrous Metals and
Ferroalloys Co. and DEMORA
2017e | Côte d’Ivoire | Lauzoua Mine | Mine expansion | 170000 | r | 500000 | r | Mn ore.
| (Goh-Djiboua) | China National Geological and
Mining Corp. and Société du
Développement Minier de
Côte d’Ivoire (Sodemi)
2017 | Gabon | Nouvelle Gabon Manganese Mine | New mine | XX |  | 364000 | r | Do.
| (Moyen Ogooue) | Nouvelle Gabon Manganese
Mining SA
2017e | India | Joda ferroalloys plant10 | Ferroalloys plant | XX |  | 60000 |  | SiMn.
| (Odisha) | Tata Steel Ltd. | expansion
See footnotes at end of table.
TABLE 9—Continued
MANGANESE MATERIALS: PROJECTS SCHEDULED FOR COMPLETION, BY YEAR, BY YEAREND 2015–191, 2, 3
(Metric tons, gross weight, unless otherwise specified)
|  |  |  | Incremental |  | Total
Projected |  |  |  | annual |  | annual
year of first | Country |  |  | production |  | production |  | Manganese
production | (Region, State, or Province) | Project and company | Project type | capacity |  | capacity |  | product4
2017 | Indonesia | Gulf Mangan Ferroalloys Plant11 | New ferroalloys plant | XX |  | 31640 | r | HC FeMn.
| (East Nusa Tenggara) | PT Gulf Mangan Grup
2017r | Malaysia | OM Materials Sarawak ferroalloys | New ferroalloys and | XX |  | 300000 |  | Mn ore (sinter).
| (Sarawak) | plant12 | sinter plant
|  | OM Materials (Sarawak) Sdn Bhd |  | XX |  | 250000 | r | HC FeMn, SiMn.
2017r | Do. | Sakura ferroalloys plant7 | do. | 24000 |  | 70000 | r | SiMn.
Sakura Ferroalloy SDN BHD
2018r, e | India | Balaghat Mines | Mine expansion | 350000 |  | 800000 |  | Mn ore.
| (Madhya Pradesh) | MOIL Ltd.13
2018 | India | Munsar Mine | do. | 50000 |  | 100000 |  | Do.
| (Maharashtra) | MOIL Ltd.13
2019 | Russia | Usinskoe Manganese Mine | New mine | XX |  | 400000 |  | Do.
| (Kemerovo) | CJSC CHEK-Su.VK
2019 | Russia | do. | New EMM plant | XX |  | 80000 |  | EMM.
(Kemerovo)
2019r, e | Togo | Nayega Manganese Mine | New mine | XX |  | 250000 |  | Mn ore.
| (Savanes) | Ferrex Manganese Ltd.
eEstimated. rRevised. Do., do. Ditto. XX Not applicable.
1Estimated data are rounded to no more than three significant digits.
2Projects in feasibility or later stages of development in 2015–16. Actual startup dates may be postponed, owing to economic or other factors. Additional projects might produce manganese materials by 2018, but not enough information was available to include them.
3Includes projects having the following minimum tonnage capacities: 20,000 metric tons per year (t/yr) of manganese alloys or manganese ore and 10,000 t/yr of electrolytic manganese dioxide or electrolytic manganese metal.
4EMM Electrolytic manganese metal. FeMn Ferromanganese. HC FeMn High-carbon ferromanganese. LC FeMn Low-carbon ferromanganese. MC FeMn Medium-carbon ferromanganese. Mn Manganese. SiMn Silicomanganese.
5South32 Ltd. was created in 2015 from the spinoff of manganese and other operations from BHP Billiton Ltd.
6The Pertama ferroalloys plant will also have the capacity to produce 110,000 t/yr of ferrosilicon by 2018. At 60%, Asia Minerals Ltd. (AML) has the majority interest in the plant.
7The Sakura ferroalloys plant is the joint venture of Assmang Ltd. (South Africa) (54.36%), Sumitomo Corp. (Japan) (26.6%), and China Steel Corp. (Taiwan) (19%).
8One of two silicomanganese furnaces at the Mogale ferroalloys plant will be converted to ferrochromium production by 2016.
9The Sumgayit ferroalloys plant will also have a ferrosilicon production capacity of 20,000 t/yr.
10The Joda ferroalloys plant will also expand its ferromanganese production capacity by 9,600 t/yr to 60,000 t/yr and add a new 50,000-t/yr manganese sinter plant.
11On August 8, 2016, Gulf Manganese Corp. Ltd. purchased two existing FeMn furnaces from Transalloys (pty) Ltd. in South Africa to transport to Indonesia for use in the Gulf Mangan Ferroalloys Plant.
12The OM Materials Sarawak ferroalloys plant will also have a ferrosilicon production capacity of 308,000 t/yr. OM Holdings Ltd. is the majority owner in the plant at 80%.
13MOIL Ltd. operates 10 mines, of which 6 are located in the Nagpur and Bhandara Districts of Maharashtra and 4 are located in the Balaghat District of Madhya Pradesh.
Sources: Company annual reports, presentations, and press releases; unpublished oral and written communications; and trade publications.