## Note
Advance Data Release of the
2016 Annual Tables
These tables are an advance data release of those to be incorporated in the USGS Minerals Yearbook 2016, v. I, Metals and Minerals. The full report (text and tables) will be released when publication layout is complete. Substantive changes to tables are not anticipated, but would be incorporated into the full report, which will replace these advance data release tables.
Posted: November 28, 2018
Revised (Table 9): December 19, 2018

## T1
TABLE 1
SALIENT COBALT STATISTICS1
(Metric tons, cobalt content, unless otherwise specified)
|  | 2012 |  | 2013 |  | 2014 |  | 2015 |  | 2016
United States:
Mine productione |  | (2) |  | (2) |  | 120 |  | 760 |  | 690
Consumption:
Reported |  | 8730 | r | 8170 | r | 8650 | r | 8830 | r | 9010
Apparent |  | 9540 |  | 8660 | r | 8710 |  | 10300 |  | 11500
Imports for consumption |  | 11100 |  | 10400 |  | 11300 |  | 11400 |  | 12800
Exports |  | 3760 |  | 3850 |  | 4500 |  | 3830 |  | 4160
Stocks, December 31:
Industry3 |  | 723 | r | 813 | r | 1160 |  | 1070 | r | 969
London Metal Exchange (LME), U.S. warehouse |  | 51 |  | 41 |  | 9 |  | 165 |  | 195
U.S. Government:4
Metal |  | 301 |  | 301 |  | 301 |  | 301 |  | 301
Lithium-cobalt oxidee |  | -- |  | -- |  | 0.055 |  | 0.145 |  | 0.27
Lithium-nickel-cobalt-aluminum oxidee |  | -- |  | -- |  | 0.007 |  | 0.062 |  | 0.104
Price, metal:
U.S. spot5 | dollars per pound | 14.07 |  | 12.89 |  | 14.48 |  | 13.44 |  | 12.01
LME, cash6 | do. | 13.06 |  | 12.26 |  | 14 |  | 12.9 |  | 11.57
World:
Production:
Mine |  | 96800 | r | 106000 | r | 115000 | r | 121000 | r | 113000
Refinery |  | 77900 | r | 86700 |  | 92700 |  | 99800 | r | 96600
Stocks, December 31, LME7 |  | 429 |  | 560 |  | 489 |  | 630 |  | 691
eEstimated. rRevised. do. Ditto. -- Zero.
1Table includes data available through May 31, 2018. Data are rounded to no more than three significant digits, except prices.
2Negligible.
3Stocks held by cobalt processors and consumers.
4Source: Defense Logistics Agency Strategic Materials. The cobalt content of compounds listed was estimated as 60% of reported gross weight for lithium-cobalt oxide and 9% of reported gross weight for lithium-nickel-cobalt-aluminum oxide.
5Annual average U.S. spot price for minimum 99.8% cobalt cathode reported by Platts Metals Week.
6Annual average mean of the cash buyer price and cash seller price, minimum 99.3% cobalt briquettes, cathode, ingot, or rounds, converted from dollars per metric ton.
7Stocks held in Asia, Europe, and the United States.

## T2
TABLE 2
U.S. REPORTED CONSUMPTION AND STOCKS OF COBALT1, 2
(Metric tons, cobalt content)
| 2015 |  | 2016
Consumption by end use:
Steels and other alloys, excludes superalloys3 | 1430 | r | 1490
Superalloys | 3960 |  | 4080
Cemented carbides4 | 726 |  | 672
Chemical and ceramic uses | 2710 |  | 2770
Total | 8830 | r | 9010
Consumption by form:
Chemical compounds, organic and inorganic5 | 2060 |  | 2120
Metal | 4020 | r | 4130
Purchased scrap | 2750 |  | 2750
Total | 8830 | r | 9010
Stocks, December 31:6
Chemical compounds, organic and inorganic5 | 475 |  | 425
Metal | W |  | W
Purchased scrap | W |  | W
Total | 1070 | r | 969
rRevised. W Withheld to avoid disclosing company proprietary data; included in "Total."
1Table includes data available through May 31, 2018. Data are rounded to no more than three significant digits; may not add to totals shown.
2Includes estimates.
3Includes magnetic alloys, nonferrous alloys, welding materials, wear-resistant alloys, and other metallic uses not listed.
4Includes diamond tool matrices, cemented and sintered carbides, and cast carbide dies or parts.
5Includes oxides.
6Stocks held by cobalt processors and consumers.

## T3
TABLE 3
U.S. IMPORTS FOR CONSUMPTION OF COBALT, BY FORM1
|  | 2015 |  |  |  | 2016
|  | Gross weight | Cobalt content3 | Value4 |  | Gross weight | Cobalt content3 | Value4
Form | HTS2 codes | (metric tons) | (metric tons) | (thousands) |  | (metric tons) | (metric tons) | (thousands)
Metal5 | 8105.20.6000, 8105.20.9000 | 9290 | 9290 | 267000 |  | 10800 | 10800 | 267000
Oxides and hydroxides | 2822.00.000 | 1750 | 1260 | 40200 |  | 1960 | 1410 | 39300
Other:
Acetates | 2915.29.3000 | 138 | 33 | 1130 |  | 125 | 30 | 930
Carbonates | 2836.99.1000 | 783 | 360 | 13800 |  | 571 | 263 | 11300
Chlorides | 2827.39.6000 | 16 | 4 | 157 |  | 30 | 8 | 247
Sulfates | 2833.29.1000 | 1690 | 458 | 11200 |  | 1400 | 377 | 8010
Total |  | 13700 | 11400 | 333000 | r | 14800 | 12800 | 327000
rRevised.
1Table includes data available through May 31, 2018. Data are rounded to no more than three significant digits; may not add to totals shown.
2Harmonized Tariff Schedule of the United States.
3Estimated from gross weights using the following percentages: metal, 100%; oxides and hydroxides, 72%; acetates, 24%; carbonates, 46%; chlorides, 25%; and sulfates, 27%.
4Customs value.
5Unwrought cobalt, excluding alloys and waste and scrap.
Source: U.S. Census Bureau.

## T4
TABLE 4
U.S. IMPORTS FOR CONSUMPTION OF COBALT, BY COUNTRY OR LOCALITY1
| Metal2 | [5 empty] | Oxides and hydroxides |  |  | Other forms3 |  |  | Total
| (HTS4 codes 8105.20.6000 and 8105.20.9000) | [5 empty] | (HTS4 code 2822.00.0000) |  |  | (HTS4 codes 2827.39.6000, 2833.29.1000, 2836.99.1000, and 2915.29.3000)
| Gross |  | Cobalt |  |  |  | Gross | Cobalt |  | Gross | Cobalt |  | Gross |  | Cobalt
| weight |  | content5 |  |  |  | weight | content5 |  | weight | content5 |  | weight |  | content5
| (metric |  | (metric |  | Value6 |  | (metric | (metric | Value6 | (metric | (metric | Value6 | (metric |  | (metric |  | Value6
Country or locality of origin | tons) |  | tons) |  | (thousands) |  | tons) | tons) | (thousands) | tons) | tons) | (thousands) | tons) |  | tons) |  | (thousands)
2015:
Australia | 600 |  | 600 |  | 16100 |  | -- | -- | -- | -- | -- | -- | 600 |  | 600 |  | 16100
Belgium | 22 |  | 22 |  | 799 |  | 563 | 406 | 13300 | 94 | 25 | 727 | 679 |  | 453 |  | 14800
Brazil | 211 |  | 211 |  | 5780 |  | -- | -- | -- | 63 | 19 | 802 | 274 |  | 230 |  | 6580
Canada | 384 |  | 384 |  | 14000 |  | (7) | (7) | 3 | 3 | 1 | 17 | 388 |  | 385 |  | 14000
China | 1430 | r | 1430 | r | 42600 | r | 315 | 227 | 7100 | 732 | 242 | 7890 | 2480 | r | 1900 | r | 57600 | r
Finland | 528 |  | 528 |  | 17100 |  | 317 | 228 | 7210 | 1110 | 379 | 12100 | 1950 |  | 1130 |  | 36400
France | 26 |  | 26 |  | 1210 |  | -- | -- | -- | -- | -- | -- | 26 |  | 26 |  | 1210
Germany | 81 |  | 81 |  | 5060 |  | (7) | (7) | 19 | 4 | 1 | 32 | 86 |  | 83 |  | 5120
India | (7) |  | (7) |  | 7 |  | -- | -- | -- | 135 | 36 | 886 | 135 |  | 37 |  | 894
Italy | 8 |  | 8 |  | 293 |  | (7) | (7) | 8 | 17 | 5 | 113 | 25 |  | 13 |  | 414
Japan | 1230 | r | 1230 | r | 33400 | r | (7) | (7) | 4 | 1 | (7) | 17 | 1230 | r | 1230 | r | 33400 | r
Korea, Republic of | 2 |  | 2 |  | 81 |  | 20 | 14 | 272 | -- | -- | -- | 21 |  | 16 |  | 353
Madagascar | 840 |  | 840 |  | 24300 |  | -- | -- | -- | -- | -- | -- | 840 |  | 840 |  | 24300
Morocco | 472 |  | 472 |  | 12900 |  | -- | -- | -- | -- | -- | -- | 472 |  | 472 |  | 12900
Norway | 1730 |  | 1730 |  | 48900 |  | -- | -- | -- | -- | -- | -- | 1730 |  | 1730 |  | 48900
Peru | -- |  | -- |  | -- |  | -- | -- | -- | 237 | 66 | 596 | 237 |  | 66 |  | 596
Russia | 830 |  | 830 |  | 23700 |  | -- | -- | -- | 18 | 5 | 106 | 848 |  | 835 |  | 23800
South Africa | 501 |  | 501 |  | 8870 |  | -- | -- | -- | -- | -- | -- | 501 |  | 501 |  | 8870
Sweden | 15 |  | 15 |  | 854 |  | -- | -- | -- | -- | -- | -- | 15 |  | 15 |  | 854
Uganda | 26 |  | 26 |  | 674 |  | -- | -- | -- | -- | -- | -- | 26 |  | 26 |  | 674
United Kingdom | 37 |  | 37 |  | 1430 |  | 535 | 385 | 12200 | 203 | 71 | 2810 | 775 |  | 493 |  | 16500
Zambia | 308 |  | 308 |  | 7940 |  | -- | -- | -- | -- | -- | -- | 308 |  | 308 |  | 7940
Other | 16 |  | 16 |  | 480 |  | -- | -- | -- | 19 | 5 | 190 | 35 |  | 21 |  | 671
Total | 9290 |  | 9290 |  | 267000 |  | 1750 | 1260 | 40200 | 2630 | 855 | 26300 | 13700 |  | 11400 |  | 333000 | r
2016:
Australia | 603 |  | 603 |  | 14100 |  | -- | -- | -- | -- | -- | -- | 603 |  | 603 |  | 14100
Belgium | 24 |  | 24 |  | 1010 |  | 606 | 436 | 13000 | 60 | 16 | 389 | 690 |  | 477 |  | 14400
Brazil | 18 |  | 18 |  | 384 |  | -- | -- | -- | 70 | 22 | 885 | 88 |  | 40 |  | 1270
Canada | 1380 |  | 1380 |  | 37500 |  | 9 | 7 | 284 | 9 | 3 | 13 | 1400 |  | 1390 |  | 37800
China | 420 |  | 420 |  | 11200 |  | 350 | 252 | 6710 | 755 | 249 | 7680 | 1520 |  | 921 |  | 25600
Finland | 439 |  | 439 |  | 11300 |  | 415 | 299 | 7630 | 820 | 267 | 8480 | 1670 |  | 1010 |  | 27500
France | 31 |  | 31 |  | 1190 |  | -- | -- | -- | -- | -- | -- | 31 |  | 31 |  | 1190
Germany | 79 |  | 79 |  | 3930 |  | 8 | 6 | 135 | -- | -- | -- | 87 |  | 85 |  | 4060
India | (7) |  | (7) |  | 10 |  | -- | -- | -- | 75 | 20 | 351 | 75 |  | 21 |  | 361
Japan | 1750 |  | 1750 |  | 40400 |  | (7) | (7) | 19 | -- | -- | -- | 1750 |  | 1750 |  | 40500
Macau | 40 |  | 40 |  | 942 |  | -- | -- | -- | -- | -- | -- | 40 |  | 40 |  | 942
Madagascar | 1150 |  | 1150 |  | 27700 |  | -- | -- | -- | -- | -- | -- | 1150 |  | 1150 |  | 27700
Morocco | 377 |  | 377 |  | 9000 |  | -- | -- | -- | -- | -- | -- | 377 |  | 377 |  | 9000
New Caledonia | 18 |  | 18 |  | 132 |  | -- | -- | -- | -- | -- | -- | 18 |  | 18 |  | 132
Norway | 2430 |  | 2430 |  | 61900 |  | -- | -- | -- | -- | -- | -- | 2430 |  | 2430 |  | 61900
Russia | 672 |  | 672 |  | 15400 |  | -- | -- | -- | 19 | 5 | 36 | 691 |  | 678 |  | 15400
Singapore | 24 |  | 24 |  | 588 |  | -- | -- | -- | 18 | 5 | 92 | 42 |  | 29 |  | 680
Slovakia | -- |  | -- |  | -- |  | -- | -- | -- | 112 | 30 | 497 | 112 |  | 30 |  | 497
South Africa | 197 |  | 197 |  | 3770 |  | -- | -- | -- | -- | -- | -- | 197 |  | 197 |  | 3770
Sweden | 14 |  | 14 |  | 142 |  | -- | -- | -- | -- | -- | -- | 14 |  | 14 |  | 142
United Kingdom | 57 |  | 57 |  | 2390 |  | 569 | 410 | 11400 | 117 | 37 | 1380 | 743 |  | 504 |  | 15100
Zambia | 1030 |  | 1030 |  | 23800 |  | -- | -- | -- | -- | -- | -- | 1030 |  | 1030 |  | 23800
Other | 4 |  | 4 |  | 214 |  | 5 | 3 | 147 | 68 | 23 | 740 | 76 |  | 30 |  | 1100
Total | 10800 |  | 10800 |  | 267000 |  | 1960 | 1410 | 39300 | 2120 | 677 | 20500 | 14800 |  | 12800 |  | 327000
rRevised. -- Zero.
1Table includes data available through May 31, 2018. Data are rounded to no more than three significant digits; may not add to totals shown.
2Unwrought cobalt, excluding alloys and waste and scrap; includes cobalt cathode and cobalt metal powder; may include intermediate products of cobalt metallurgy.
3Includes cobalt acetates, cobalt carbonates, cobalt chlorides, and cobalt sulfates.
4Harmonized Tariff Schedule of the United States.
5Estimated from gross weights using the following percentages: metal, 100%; oxides and hydroxides, 72%; acetates, 24%; carbonates, 46%; chlorides, 25%; and sulfates, 27%.
6Customs value.
7Less than ½ unit.
Source: U.S. Census Bureau.

## T5
TABLE 5
U.S. EXPORTS OF COBALT, BY COUNTRY OR LOCALITY1, 2
| Metal3 |  | Oxides and hydroxides |  | Acetates |  | Chlorides |  | Total
| (HTS4 codes 8105.20.0000 and 8105.30.0000) |  | (HTS4 code 2822.00.0000) |  | (HTS4 code 2915.29.3000) |  | (HTS4 code 2827.39.6000)
| Gross |  | Gross |  | Gross |  | Gross |  | Cobalt
| weight | Value5 | weight | Value5 | weight | Value5 | weight | Value5 | content6 | Value5
Country or locality of destination | (metric tons) | (thousands) | (metric tons) | (thousands) | (metric tons) | (thousands) | (metric tons) | (thousands) | (metric tons) | (thousands)
2015 | 3640 | 87000 | 192 | 2690 | 180 | 1390 | (7) | 7 | 3830 | 91100
2016:
Argentina | 6 | 203 | -- | -- | -- | -- | -- | -- | 6 | 203
Australia | 45 | 813 | (7) | 19 | -- | -- | -- | -- | 46 | 832
Belgium | 58 | 1820 | 25 | 284 | 256 | 1170 | -- | -- | 138 | 3270
Brazil | 37 | 324 | 17 | 292 | -- | -- | -- | -- | 49 | 616
Canada | 1270 | 11600 | 1 | 30 | -- | -- | -- | -- | 1270 | 11600
China | 52 | 2140 | (7) | 8 | -- | -- | -- | -- | 52 | 2150
Czechia | 12 | 240 | -- | -- | -- | -- | -- | -- | 12 | 240
Finland | 18 | 1020 | -- | -- | -- | -- | -- | -- | 18 | 1020
France | 660 | 12100 | 3 | 14 | -- | -- | -- | -- | 662 | 12100
Germany | 158 | 7870 | 1 | 32 | -- | -- | -- | -- | 158 | 7900
Hong Kong | 4 | 206 | 1 | 36 | -- | -- | -- | -- | 5 | 242
India | 67 | 2490 | -- | -- | 19 | 148 | (7) | 4 | 71 | 2650
Ireland | 855 | 16800 | -- | -- | -- | -- | -- | -- | 855 | 16800
Israel | 14 | 447 | -- | -- | -- | -- | -- | -- | 14 | 447
Italy | 14 | 811 | (7) | 11 | -- | -- | (7) | 6 | 14 | 827
Japan | 129 | 4780 | -- | -- | -- | -- | -- | -- | 129 | 4780
Korea, Republic of | 56 | 2530 | (7) | 12 | -- | -- | -- | -- | 56 | 2540
Mexico | 3 | 221 | 10 | 294 | 39 | 255 | (7) | 4 | 20 | 773
Netherlands | 137 | 2920 | 2 | 82 | -- | -- | -- | -- | 138 | 3000
Singapore | 24 | 1420 | 3 | 110 | (7) | 6 | -- | -- | 26 | 1540
South Africa | 4 | 160 | 70 | 160 | -- | -- | -- | -- | 55 | 321
Switzerland | 21 | 483 | -- | -- | -- | -- | -- | -- | 21 | 483
Taiwan | 47 | 1200 | -- | -- | -- | -- | -- | -- | 47 | 1200
Turkey | 32 | 743 | -- | -- | -- | -- | -- | -- | 32 | 743
United Kingdom | 242 | 3590 | -- | -- | -- | -- | (7) | 3 | 242 | 3600
Other | 19 | 1160 | -- | -- | (7) | 5 | -- | -- | 19 | 1170
Total | 3990 | 78100 | 134 | 1380 | 314 | 1580 | 1 | 17 | 4160 | 81100
-- Zero.
1Table includes data available through May 31, 2018. Data are rounded to no more than three significant digits; may not add to totals shown.
2In addition to the materials listed, the United States exported cobalt ores and concentrates and wrought cobalt and cobalt articles.
3Includes unwrought cobalt, powders, waste and scrap, and mattes and other intermediate products of cobalt metallurgy.
4Harmonized Tariff Schedule of the United States.
5Free alongside ship value.
6Estimated from gross weights using the following percentages: metal, 100%; oxides and hydroxides, 72%; acetates, 24%; carbonates, 46%; chlorides, 25%; and sulfates, 27%.
7Less than ½ unit.
Source: U.S. Census Bureau.

## T6
TABLE 6
WORLD ANNUAL COBALT REFINERY
CAPACITY, DECEMBER 31, 20161, 2
(Metric tons, cobalt content)
Country or locality | Capacity
Australia | 6700
Belgium | 1500
Brazil | 3000 | e
Canada | 6520 | e
China | 65000 | e
Congo (Kinshasa) | 9050 | e
Finland3 | 15000
France | 500
India | 2060 | e
Japan4 | 5300 | e
Madagascar | 5600
Mexico | 1700
Morocco | 2250
Norway | 5200
Russia5 | 7520 | e
South Africa | 1500 | e
Uganda | 720
Zambia | 9600
Total | 149000 | e
eEstimated.
1Table includes data available through May 31, 2018. Data are rounded to no more than three significant digits; may not add to total shown.
2Includes standby capacity. Refinery products include cobalt metal, metal powders, oxides, and (or) salts.
3Revised upward based on capacity reported by Freeport-McMoRan Inc.
4Revised to include an estimate for Sumitomo Metal Mining Co., Ltd.'s Harima refinery.
5Revised downward because PJSC MMC Norilsk Nickel's Nickel Plant was decommissioned in 2016.

## T7
TABLE 7
COBALT: SELECTED PROJECTS SCHEDULED FOR COMPLETION, BY YEAR, 2017–211, 2
Annual
production
capacity
Projected | [5 empty] | (metric
year of first |  |  |  | Principal |  | tons, cobalt
production | Country | Project and company | Project type | metal | Ore/feed type | content) |  | Cobalt product
2017e | Australia | Rocklands Group Copper, | new mine and | copper | copper-cobalt-gold | 730 | e, 3 | Cobaltic-pyrite
|  | stage 1 | beneficiation plant |  | oxide and sulfide |  |  | concentrate.
|  | CuDeco Ltd. |  |  | ore
2017r, e | Congo | Etoile Leach SX–EW4 plant | new refinery | do. | copper-cobalt | 3800 |  | Cobalt hydroxide.
| (Kinshasa) | Chemaf SPRL |  |  | tailings
2017 | Do. | COMMUS (Kolwezi Copper | new mine | do. | copper-cobalt ore | NA |  | NA.
Mine)
La Compagnie Minière de
Musonoie Global SAS [Jin
Cheng Mining Ltd. (Zijin
Mining Group Co., Ltd.), La
Générale des Carrières et des
Mines SARL (Gécamines),
and Zhejiang Huayou Cobalt
Co., Ltd.]
2017 | Do. | NA | new processing plant | do. | copper-cobalt | 3500 |  | Cobalt hydroxide.
|  | Chengtun Cobalt Resource |  |  | concentrate
New Material (Chengtun
Mining Group Co., Ltd. and
Shenzhen Chengtun Rare
Materials Technology Co., Ltd.)
2017r | Do. | Project Minier, stage 2 | expansion of new mine | do. | copper-cobalt ore | 4600 | e, 5 | Do.
|  | La Sino-Congolaise des | and beneficiation
|  | Mines S.A. (Sicomines) | plant; add new
|  | [China Railway Group Ltd., | processing plant
La Générale des Carrières
et des Mines SARL
(Gécamines), Sinohydro
Corp., and Zhejiang Huayou
Cobalt Co., Ltd.]
2017e | Zambia | Munali nickel mine | restart production from | nickel | nickel-copper-cobalt- | 200 |  | Cobalt in nickel
|  | Consolidated Nickel Mines plc | existing mine |  | platinum-group |  |  | concentrate.
metals sulfide ore
2018e | Australia | Esperance Nickel Sulphate Plant | new refinery | do. | nickel-cobalt | 100 | e | Cobalt carbonate.
|  | Alpha Fine Chemicals Ltd. |  |  | hydroxide
2018e | Do. | Savannah North | new mine | do. | nickel-copper-cobalt- | 670 | 3 | Nickel-copper-
|  | Panoramic Resources Ltd. |  |  | sulfide ore |  |  | cobalt concentrate.
2018 | Congo | Metalkol RTR [Roan Tailings | new refinery | copper | copper-cobalt tailings | 14000 |  | Cobalt hydroxide.
| (Kinshasa) | Reclamation (formerly
Kolwezi tailings)], phase 1
Eurasian Resources Group, La
Générale des Carrières et des
Mines SARL (Gécamines),
and Government of Congo
(Kinshasa)
2018 | Do. | WOL Project6 | enhancements to existing | do. | copper-cobalt oxide | 30000 | 5 | Do.
|  | Katanga Mining Ltd. and La | beneficiation plant and |  | and sulfide ore
|  | Générale des Carrières et des | refinery
Mines (Gécamines)
2018 | Japan | Harima refinery | expansion of existing | nickel | nickel-cobalt sulfide | 850 | e, 5 | Cobalt chloride.
|  | Sumitomo Metal Mining Co., Ltd. | refinery
2018 | Philippines | Taganito | expansion of existing | do. | nickel-cobalt laterite | 3100 | e, 5 | Nickel-cobalt sulfide.
|  | Sumitomo Metal Mining Co., | operation |  | ore
Ltd., Nickel Asia Corp., and
Mitsui & Co., Ltd.
2018 | Zambia | Chambishi Southeast Mine | new mine | copper | copper-cobalt ore | 1700 | e | Copper-cobalt
|  | NFC Africa Mining Plc (China | [5 empty] | concentrate.
Nonferrous Mining Corp. Ltd.
and ZCCM Investment
Holdings Plc)
2019r | United States | Idaho Cobalt | new mine and refinery | cobalt | stratiform cobalt- | 1260 | 3 | Cobalt sulfate.
| (Idaho) | eCobalt Solutions Inc. (formerly |  |  | copper-gold ore
Formation Metals Inc.)
2019r, e | Zambia | Synclinorium | expansion of existing | copper | copper-cobalt ore | NA |  | Copper-cobalt ore.
|  | Mopani Copper Mines Plc | mine
(Glencore plc, First Quantum
Minerals Ltd., and ZCCM
Investment Holdings Plc)
2020r, e | Canada | NICO | new mine, relocated | cobalt | cobalt-gold-bismuth- | 1850 | e | Cobalt sulfate and
|  | Fortune Minerals Ltd. | and refurbished |  | copper ore |  |  | other cobalt
|  |  | beneficiation plant, |  |  |  |  | salts.
and refinery
2020 | United States | Eagle East | new mine | nickel- | nickel-copper sulfide | NA |  | Cobalt in nickel
| (Michigan) | Eagle Mine LLC (Lundin |  | copper | ore |  |  | concentrate.
Mining Corp.)
2020r, e | United States | NorthMet, phase 1 | new mine and | copper | copper-nickel- | 360 |  | Do.
| (Minnesota) | PolyMet Mining Corp. | beneficiation plant |  | platinum-group
metals sulfide ore
2021e | Australia | Syerston | new mine and processing | nickel | nickel-cobalt laterite | 3200 | 3 | Cobalt sulfate.
|  | Clean TeQ Metals Pty Ltd. | plant |  | ore
(Clean TeQ Holdings Ltd.)
2021e | Congo | Musonoi | new mine and | copper | copper-cobalt oxide | 7500 | 3 | Copper-cobalt oxide
| (Kinshasa) | Ruashi Mining Sprl [Metorex | beneficiation plant |  | ore and copper- |  |  | ore and copper-
|  | Ltd. and La Générale des |  |  | cobalt sulfide ore |  |  | cobalt sulfide
|  | Carrières et des Mines | [5 empty] | concentrate.
(Gécamines)]
eEstimated. rRevised. Do., do. Ditto. NA Not available.
1Estimated data are rounded to no more than three significant digits.
2Projects in feasibility or later stages of development in 2016. Actual startup dates may be postponed owing to economic or other factors. Additional projects might produce cobalt by 2021, but not enough information was available to include them.
3Average production.
4SX–EW solvent extraction–electrowinning.
5Total capacity following expansion.
6WOL whole ore leach.

## T8
TABLE 8
COBALT: WORLD MINE PRODUCTION, BY COUNTRY OR LOCALITY1, 2
(Metric tons, cobalt content)
Country or locality3 | 2012 |  | 2013 |  | 2014 |  | 2015 |  | 2016
Australia4 | 5870 |  | 6410 |  | 5978 |  | 6000 | e | 5500 | e
Botswana5 | 195 |  | 248 |  | 196 |  | 316 |  | 281
Brazil | 2900 |  | 3500 |  | 3828 |  | 3800 | e | 300 | e
Canada6 | 3698 | r | 4005 | r | 3907 | r | 4339 | r | 4245 | p
Chinae | 2200 | r | 2600 | r | 2800 | r | 3000 | r | 3100
Congo, (Kinshasa)e, 7 | 52000 |  | 56000 |  | 62000 | r | 66000 | r | 64000
Cubae, 8 | 4700 | r | 4000 | r | 3700 |  | 4300 |  | 5100
Finlande | 635 |  | 750 |  | 770 |  | 440 |  | 690
Indonesiae, 9 | 1700 |  | 1700 |  | 1300 |  | 1300 |  | 1200
Madagascare, 10 | 600 | r | 2400 | r | 3400 | r | 4000 | r | 3800
Mexicoe | -- |  | -- |  | -- |  | -- |  | 980
Moroccoe, 11 | 2000 |  | 2000 |  | 2150 |  | 2250 | r | 2400
New Caledoniae, 12 | 2670 |  | 3190 |  | 4040 |  | 3690 | r | 3390
Papua New Guinea13 | 469 |  | 1013 |  | 2134 |  | 2505 |  | 2191
Philippinese, 14 | 2700 |  | 2800 |  | 4600 |  | 4300 |  | 4100
Russiae, 15 | 6300 |  | 6300 |  | 6300 |  | 6200 |  | 5500
South Africae | 2500 |  | 3000 |  | 3000 |  | 2900 | r | 2300
United Statese, 15, 16 | -- |  | -- |  | 120 |  | 760 |  | 690
Vietnam15 | -- |  | 25 | e | 223 |  | 277 |  | 134
Zambia17 | 5435 |  | 5919 |  | 4600 | e | 4000 | r, e | 3000 | e
Zimbabwe18 | 195 |  | 319 |  | 358 |  | 355 | r | 409
Total | 96800 | r | 106000 | r | 115000 | r | 121000 | r | 113000
eEstimated. pPreliminary. rRevised. -- Zero.
1Includes data available through February 8, 2018. All data are reported unless otherwise noted. Totals, U.S. data, and estimated data are rounded to no more than three significant digits; may not add to totals shown.
2Figures represent recoverable cobalt content of ores, concentrates, or intermediate products from cobalt, copper, nickel, platinum, or zinc operations.
3In addition to the countries and (or) localities listed, Spain and Turkey are known to produce ores that contain cobalt, but information was inadequate to make reliable estimates of production. Poland produced copper ore containing 1,500 to 5,000 metric tons per year of cobalt, which was not recovered. Other copper-, nickel-, platinum-, or zinc-producing nations may also produce ores containing cobalt as a byproduct component, but recovery is small or nil.
4Cobalt content of lateritic nickel ore and nickel concentrate reported by the government of Western Australia.
5Reported cobalt content of pelletized nickel-copper matte.
6Recoverable cobalt in ores and concentrates shipped.
7Determined from estimated cobalt content of ores, concentrates, refined cobalt metal, and intermediate products such as crude cobalt alloys, crude cobalt hydroxide, and crude cobalt carbonate, produced from cobalt ores and concentrates, tailings, and slags sourced from Congo (Kinshasa).
8Determined from estimated cobalt content of nickel-cobalt sulfide production and estimated cobalt content of ammoniacal liquor production.
9Cobalt content of nickel matte plus estimated cobalt in lateritic ore processed in Australia.
10Data are estimated cobalt content of ore production based on reported cobalt metal powder production and nickel recovery rates.
11Cobalt content of concentrate estimated from reported gross weight.
12Cobalt contained in the following materials: cobalt chloride produced in France from New Caledonian matte, cobalt carbonate and nickel hydroxide produced in New Caledonia, and lateritic nickel ore exported to Australia.
13Cobalt content of nickel-cobalt hydroxide.
14Cobalt contained in the following materials: nickel-cobalt sulfide produced in the Philippines and lateritic nickel ore exported to Australia.
15Cobalt content of concentrates.
16Negligible production prior to 2014.
17Data for 2012−13 were reported by the Bank of Zambia.
18Production reported by the Zimbabwe National Statistics Agency.

## T9
TABLE 9
COBALT: WORLD REFINERY PRODUCTION, BY COUNTRY OR LOCALITY1, 2
(Metric tons, cobalt content)
Country or locality and form | 2012 |  | 2013 | 2014 | 2015 |  | 2016
Australia, metal powder and oxide hydroxide3 | 4859 | 4 | 4981 | 5419 | 5150 |  | 3350 | e
Belgium, metal powder, oxide, hydroxide3, 5 | 4200 |  | 5415 | 5850 | 6306 |  | 6329
Brazil, metal | 1750 |  | 1871 | 1350 | 1300 | 3 | 400 | 3
Canada, metal, metal powder, oxide | 5775 | r | 5602 | 5491 | 6126 | r | 6355 | p
China, metal, metal powder, oxide, saltse, 3, 6 | 29800 |  | 36100 | 39300 | 48700 |  | 45000
Congo, (Kinshasa), metal7 | 3021 |  | 2777 | 2859 | 3141 |  | 82
Finland, metal powder and salts8 | 10562 | * | 10798 | 12551 | 9615 |  | 12393
France, chloride3 | 326 |  | 308 | 219 | 133 |  | 119
India, metal and salts3 | 800 |  | 295 | 100 | 150 |  | 100
Japan, metal3 | 2542 |  | 2747 | 3654 | 4259 |  | 4305
Madagascar, metal powder | 493 |  | 2083 | 2915 | 3464 |  | 3273
Mexico, metal | -- |  | -- | -- | -- |  | 419
Morocco, metal | 1314 |  | 1353 | 1391 | 1982 | r | 2081
Norway, metal9 | 2969 |  | 3348 | 3600 | 3100 |  | 3500
Russia, metal3 | 2186 |  | 2368 | 2302 | 2040 |  | 3092
South Africa, metal powder and sulfate | 1102 |  | 1294 | 1332 | 1300 |  | 1101
Uganda, metal3 | 556 |  | 376 | -- | -- |  | --
Zambia, metal3 | 5669 | 10 | 5000 | 4317 | 2997 |  | 4725
Total | 77900 | r | 86700 | 92700 | 99800 | r | 96600
eEstimated. pPreliminary. rRevised. -- Zero.
1Includes data available through February 8, 2018. All data are reported unless otherwise noted. Totals and estimated data are rounded to no more than three significant digits; may not add to totals shown.
2Figures represent cobalt refined from ores, concentrates, or intermediate products and do not include production of downstream products from refined cobalt.
3Production reported by the Cobalt Development Institute, except as noted.
4Production reported by the Cobalt Development Institute and Glencore plc.
5Production from n.v. Umicore s.a.; includes production from China that is not otherwise included in this table.
6Production from domestic and imported ores, concentrates, and intermediate materials; excludes production by n.v. Umicore s.a. that is included under Belgium.
7Does not include production of cobalt in alloys, carbonate, hydroxide, and other materials that would require further refining.
8Production reported by the Geological Survey of Finland.
9Data were reported by Xstrata plc for 2012, the Geological Survey of Norway for 2013, and Glencore plc for 2014–16.*
10Includes production reported by Zambian Chamber of Mines.
*Correction posted December 19, 2018.