## Note
Advance Data Release of the
2016 Annual Tables
These tables are an advance data release of those to be incorporated in the USGS Minerals Yearbook 2016, v. I, Metals and Minerals. The full report (text and tables) will be released when publication layout is complete. Substantive changes to tables are not anticipated, but would be incorporated into the full report, which will replace these advance data release tables.
Posted: August 13, 2019

## T1
TABLE 1
SALIENT LIME STATISTICS1
|  | 2012 |  | 2013 |  | 2014 |  | 2015 |  | 2016
United States:2
Number of plants3 |  | 87 |  | 85 |  | 86 |  | 86 |  | 85
Lime sold or used by producers:
Quantity:
Quicklime:
High-calcium | thousand metric tons | 13600 |  | 13800 |  | 14100 |  | 13100 |  | 12200
Dolomitic | do. | 2790 |  | 2850 |  | 2740 |  | 2550 |  | 2620
Total | do. | 16300 |  | 16600 |  | 16800 |  | 15600 |  | 14900
Hydrated lime:
High-calcium | do. | 2000 |  | 2050 |  | 2190 |  | 2150 |  | 2360
Dolomitic | do. | 253 |  | 260 |  | 279 |  | 279 |  | 281
Total | do. | 2260 |  | 2310 |  | 2470 |  | 2430 |  | 2640
Dead-burned dolomite4 | do. | 200 |  | 200 |  | 200 |  | 200 |  | 200
Grand total | do. | 18800 |  | 19200 |  | 19500 |  | 18300 |  | 17700
Value5 | thousand dollars | 2230000 |  | 2320000 |  | 2390000 |  | 2290000 |  | 2210000
Weighted average value | dollars per metric ton | 118.5 |  | 121.2 | r | 122.4 |  | 125.3 |  | 125.1
Lime sold by producers (commercial sales):
Quantity:
Quicklime6 | thousand metric tons | 15200 |  | 15500 |  | 15700 |  | 14500 |  | 13800
Hydrated lime | do. | 2250 |  | 2310 |  | 2470 |  | 2430 |  | 2620
Total | do. | 17500 |  | 17800 |  | 18100 |  | 17000 |  | 16400
Value5 | thousand dollars | 2050000 |  | 2140000 |  | 2210000 |  | 2110000 |  | 2040000
Lime used by producers (captive consumption):
Quantity | thousand metric tons | 1340 |  | 1380 |  | 1400 |  | 1280 |  | 1260
Value5 | thousand dollars | 177000 |  | 187000 |  | 180000 |  | 176000 |  | 172000
Exports:7
Quantity | thousand metric tons | 211 | r | 271 | r | 320 |  | 346 |  | 329
Value8 | thousand dollars | 36700 |  | 48300 | r | 57600 |  | 62600 | r | 64500
Imports for consumption:7
Quantity | thousand metric tons | 468 |  | 394 |  | 414 |  | 391 |  | 376
Value9 | thousand dollars | 66000 | r | 61800 | r | 65300 | r | 64600 | r | 59700
Consumption, apparent10 | thousand metric tons | 19100 |  | 19300 |  | 19600 |  | 18300 |  | 17700
World production | do. | 330000 | r | 340000 | r | 350000 |  | 340000 | r | 350000
rRevised. do. Ditto.
1Table includes data available through May 21, 2019. Data are rounded to no more than three significant digits, except world production data, which are rounded to two significant digits, and average values; may not add to totals shown. Excludes regenerated lime.
2Includes Puerto Rico.
3Includes most producer-owned hydrating plants not located at lime plants.
4Data are rounded to no more than one significant digit to avoid disclosing company proprietary data.
5Selling value, free-on-board plant.
6Includes dead-burned dolomite.
7Source: U.S. Census Bureau.
8Free alongside ship valuation.
9Cost, insurance, and freight valuation.
10Defined as sold or used plus imports minus exports.

## T2
TABLE 2
LIME SOLD OR USED BY PRODUCERS IN THE UNITED STATES, BY U.S. CENSUS BUREAU REGION1
| Quantity |  |  |  | Value
| Hydrated | Quicklime2 | Total |  | Total
| (thousand | (thousand | (thousand | Percent | (thousand | Percent
Region or division and year | metric tons) | metric tons) | metric tons) | of total | dollars) | of total
2015:
Northeast3 | 175 | 892 | 1070 | 5.845614 | 148000 | 6 | r
Midwest4 | 874 | 6080 | 6960 | 38.11976 | 871000 | 38 | r
South:
South Atlantic5 | 209 | 561 | 770 | 4.218485 | 105000 | 4.651599
East South Central6 | 215 | 4340 | 4560 | 24.9548 | 526000 | 23.25526
West South Central7 | 692 | 1210 | 1900 | 10.40377 | 219000 | 10 | r
West8 | 267 | 2740 | 3000 | 16.45757 | 418000 | 18.44708
Total | 2430 | 15800 | 18300 | 100 | 2290000 | 100
2016:
Northeast3 | 184 | 828 | 1010 | 6 | 131000 | 6
Midwest4 | 929 | 5960 | 6890 | 39 | 880000 | 40
South:
South Atlantic5 | 219 | 653 | 871 | 5 | 107000 | 5
East South Central6 | 233 | 3930 | 4160 | 23 | 485000 | 22
West South Central7 | 770 | 1220 | 1980 | 11 | 226000 | 10
West8 | 295 | 2480 | 2770 | 16 | 384000 | 17
Total | 2630 | 15100 | 17700 | 100 | 2210000 | 100
rRevised.
1Table includes data available through May 21, 2019. Data are rounded to no more than three significant digits; may not add to totals shown.
2Includes dead-burned dolomite.
3Production in Massachusetts and Pennsylvania.
4Production in Indiana, Iowa, Michigan, Minnesota, Missouri, Nebraska, North Dakota, Ohio, South Dakota, and Wisconsin.
5Production in Florida, Georgia, Puerto Rico, Virginia, and West Virginia.
6Production in Alabama, Kentucky, and Tennessee.
7Production in Arkansas, Louisiana, Oklahoma, and Texas.
8Production in Arizona, California, Colorado, Idaho, Montana, Nevada, Oregon, Utah, Washington, and Wyoming.

## T3
TABLE 3
LIME SOLD OR USED BY PRODUCERS IN THE
UNITED STATES, BY USE1, 2, 3
(Thousand metric tons)
Use | 2015 |  | 2016
Chemical and industrial:
Fertilizer, including aglime | 77 |  | 74
Glass | 178 |  | W
Paper and pulp4 | 943 |  | 951
Precipitated calcium carbonate4 | 798 |  | 690
Sugar refining4 | 640 |  | 649
Other chemical and industrial5 | 1580 |  | 1560
Total | 4220 |  | 3930
Metallurgical:
Steel and iron:
Basic oxygen furnaces4 | 2140 |  | 2100
Electric arc furnaces | 2570 |  | 2530
Other steel and iron | 251 |  | 184
Total | 4960 |  | 4810
Nonferrous metallurgy6 | 1330 |  | 1120
Total metallurgical | 6280 |  | 5930
Construction:
Asphalt | 196 |  | 239
Building uses | 323 | r | 271
Soil stabilization | 1330 |  | 1440
Other construction | 62 |  | 44
Total | 1910 | r | 1990
Environmental:
Flue gas treatment:
Utility powerplants | 3310 |  | 3200
Incinerators | 235 |  | 202
Industrial boilers and other flue gas treatment | 213 |  | 255
Total | 3760 |  | 3660
Sludge treatment:
Sewage | 104 |  | 130
Other, industrial and hazardous | 262 |  | W
Total | 365 |  | 130
Water treatment:
Acid-mine drainage | 88 |  | W
Drinking water | 907 |  | 809
Wastewater | 426 |  | 389
Total | 1420 |  | 1200
Other environmental | 155 |  | 152
Total environmental | 5700 |  | 5140
Refractories (dead-burned dolomite)4, 7 | 200 | r | 200
Miscellaneous and unspecified | XX |  | 507
Grand total | 18300 |  | 17700
rRevised. W Withheld to avoid disclosing company proprietary data; included with "Miscellaneous and unspecified." XX Not applicable.
1Includes Puerto Rico.
2Table includes data available through May 21, 2019. Data are rounded to no more than three significant digits; may not add to totals shown. Does not include lime kiln dust and regenerated lime.
3The U.S. Geological Survey does not collect value data by end use; in previous years value data were estimated.
4Includes lime sold and used, where “used” denotes lime produced for internal company use.
5May include alkalis, calcium carbide and cyanamide, calcium hypochlorite, citric acid, food (animal or human), oil and grease, oil well drilling, petrochemicals, tanning, and other uses. Magnesia is included here to avoid disclosing proprietary data.
6Includes alumina and bauxite, magnesium, metals concentration (copper and gold), and other nonferrous uses.
7Data are rounded to no more than one significant digit to avoid disclosing company proprietary data.

## T4
TABLE 4
HYDRATED LIME SOLD OR USED IN THE
UNITED STATES, BY END USE1, 2, 3, 4
(Thousand metric tons)
Use | 2015 |  | 2016
Chemical and industrial | 564 |  | 554
Construction:
Asphalt | 172 |  | 215
Building uses | 266 |  | 268
Soil stabilization | W |  | W
Other construction | 487 | r | 568
Total | 925 |  | 1050
Environmental:
Flue gas treatment:
Utility powerplants | 260 |  | 332
Incinerators | 30 |  | 24
Industrial boilers and other flue gas treatment | 80 |  | 105
Total | 369 |  | 460
Sludge treatment:
Sewage | 29 |  | 37
Other sludge treatment | 84 |  | 82
Total | 113 |  | 118
Water treatment:
Acid-mine drainage | 38 |  | 35
Drinking water | 159 |  | 126
Wastewater | 146 |  | 151
Total | 342 |  | 312
Other environmental | 54 |  | 56
Metallurgy | 65 |  | 78
Grand total | 2430 |  | 2640
rRevised. W Withheld to avoid disclosing company proprietary data; included with "Other construction."
1Includes Puerto Rico.
2Table includes data available through May 21, 2019. Data are rounded to no more than three significant digits; may not add to totals shown. Excludes regenerated lime.
3The U.S. Geological Survey does not collect value data by end use; in previous years value data were estimated.
4Includes hydrated lime sold and used, where “used” denotes lime produced for internal company use in the building, chemical and industrial, and metallurgical sectors.

## T5
TABLE 5
LIME PRICES IN THE UNITED STATES, BY TYPE1, 2
| 2015 |  | 2016
| Dollars per | Dollars per | Dollars per | Dollars per
Type | metric ton | short ton | metric ton | short ton
Sold or used:
Quicklime | 121.5 | 110.3 | 121 | 109.7
Hydrated lime | 146.4 | 132.8 | 145.5 | 132
Weighted average, all types3 | 125.3 | 113.7 | 125.1 | 113.5
Sold:
High-calcium quicklime | 118.6 | 107.6 | 117.7 | 106.7
Dolomitic quicklime | 129.9 | 117.8 | 130.6 | 118.4
Average quicklime | 120.4 | 109.2 | 119.8 | 108.7
High-calcium hydrated lime | 143.4 | 130.1 | 141.8 | 128.7
Dolomitic hydrated lime | 170 | 154.2 | 176.3 | 160
Average hydrated lime | 146.4 | 132.9 | 145.5 | 132
Weighted average, all types3 | 124.4 | 112.9 | 124.3 | 112.7
1Average value per ton, free-on-board plant, including cost of containers. Table includes data available through May 21, 2019.
2Unit values for metric tons and short tons were rounded independently.
3Includes dead-burned dolomite.

## T6
TABLE 6
U.S. EXPORTS OF LIME, BY TYPE AND COUNTRY OR LOCALITY1
(Metric tons and dollars)
| 2015 |  |  |  | 2016
Type and country or locality | Quantity |  | Value2 |  | Quantity | Value2
Calcined dolomite:
Argentina | 280 |  | 96700 |  | 380 | 131000
Belgium | 6730 |  | 1800000 |  | 5320 | 1170000
Brazil | 24 |  | 15000 |  | -- | --
Canada | 52500 |  | 12200000 |  | 40000 | 9590000
Dominican Republic | -- |  | -- |  | 110 | 129000
Mexico | 384 |  | 149000 |  | 91 | 24900
United Arab Emirates | 21 |  | 18100 |  | 90 | 75500
Venezuela | 33 |  | 25000 |  | -- | --
Total | 60000 |  | 14300000 |  | 46000 | 11100000
Hydraulic lime:
Austria | 6 |  | 7160 |  | -- | --
Bahamas, The | 15 |  | 3510 |  | 28 | 7720
Canada | 9380 |  | 2240000 |  | 6570 | 1540000
China | 13 |  | 21100 |  | -- | --
France | 6 |  | 8430 |  | 2 | 2770
Germany | 2 |  | 2830 |  | 7 | 12000
Japan | 5 |  | 6000 |  | 53 | 69300
Mexico | 47 |  | 41200 |  | 2 | 3100
Trinidad and Tobago | -- |  | -- |  | 73 | 6900
United Kingdom | -- |  | -- |  | 4 | 5590
Other | 9 | r | 14300 | r | -- | --
Total | 9480 |  | 2350000 |  | 6740 | 1640000
Quicklime:
Bahamas, The | 21 |  | 6270 |  | 185 | 38500
Canada | 247000 |  | 39100000 | r | 237000 | 37800000
Chile | 1160 |  | 347000 |  | 66 | 20100
Costa Rica | 215 |  | 86100 |  | 496 | 197000
Denmark | -- |  | -- |  | 20 | 24200
Ireland | 14 |  | 19200 |  | 248 | 323000
Israel | -- |  | -- |  | 16 | 12200
Mexico | 7480 |  | 1070000 |  | 6690 | 1090000
Netherlands | 44 |  | 47200 |  | 114 | 141000
Singapore | 18 |  | 15100 |  | 2000 | 780000
Other | 2660 | r | 586000 | r | 32 | 157000
Total | 259000 | r | 41200000 |  | 246000 | 40600000
Slaked lime, hydrate:
Bermuda | 51 |  | 9930 |  | 51 | 10300
Canada | 16500 | r | 3870000 | r | 15300 | 3940000
Chile | 116 |  | 80500 |  | 12800 | 6150000
Costa Rica | 293 |  | 129000 |  | 284 | 114000
Korea, Republic of | 32 |  | 230000 |  | 55 | 225000
Mexico | 19 |  | 8300 |  | 110 | 58100
Nigeria | 137 |  | 43400 |  | 92 | 16100
Oman | 363 |  | 80000 |  | 965 | 234000
Panama | 73 |  | 19000 |  | 360 | 88000
Suriname | -- |  | -- |  | 147 | 219000
Other | 452 | r | 202000 | r | 87 | 77600
Total | 18000 |  | 4680000 | r | 30300 | 11100000
Grand total | 346000 |  | 62600000 | r | 329000 | 64500000
rRevised. -- Zero.
1Table includes data available through May 21, 2019. Data are rounded to no more than three significant digits; may not add to totals shown.
2Free alongside ship valuation.
Source: U.S. Census Bureau.

## T7
TABLE 7
U.S. IMPORTS FOR CONSUMPTION OF LIME, BY TYPE AND COUNTRY OR LOCALITY1
(Metric tons and dollars)
| 2015 |  |  |  | 2016
Type and country or locality | Quantity |  | Value2 |  | Quantity | Value2
Calcined dolomite:
Canada | 48200 |  | 7600000 |  | 41700 | 6970000
Germany | 40 |  | 18300 |  | 2 | 7690
Italy | 52 |  | 19500 |  | 25 | 7010
Sweden | -- |  | -- |  | 1 | 5300
Total | 48300 |  | 7630000 |  | 41700 | 6990000
Hydraulic lime:
Canada | 60 |  | 7300 |  | -- | --
Dominican Republic | 148 |  | 39000 |  | 346 | 90300
France | 350 |  | 163000 |  | 256 | 109000
Germany | 32 |  | 6860 |  | 16 | 3710
Italy | 19 |  | 2630 |  | 6 | 15900
Japan | 20 |  | 77800 |  | -- | --
United Kingdom | 16 |  | 8140 |  | -- | --
Total | 645 |  | 305000 |  | 623 | 219000
Quicklime:
Canada | 292000 |  | 45500000 |  | 282000 | 41100000
Chile | 89 |  | 10700 |  | (3) | 8470
China | 55 |  | 39200 |  | 347 | 128000
France | 34 |  | 16100 |  | 15 | 7920
Germany | 116 |  | 96100 |  | 194 | 167000
Italy | (3) |  | 66400 |  | 119 | 107000
Japan | 71 |  | 68700 |  | 18 | 17300
Mexico | 804 |  | 124000 |  | 4370 | 750000
Thailand | 18 |  | 49100 |  | 16 | 43800
United Kingdom | 2 |  | 17900 |  | 4 | 25900
Other | 3 | r | 18400 | r | -- | --
Total | 293000 |  | 46000000 |  | 287000 | 42300000
Slaked lime, hydrate:
Belgium | 207 |  | 71000 |  | 200 | 55500
Canada | 30800 |  | 6240000 | r | 30400 | 6230000
Chile | -- |  | -- |  | 61 | 40600
Dominican Republic | -- |  | -- |  | 499 | 105000
France | 106 |  | 157000 |  | 49 | 67000
Germany | 43 |  | 203000 |  | 39 | 185000
Italy | 124 |  | 306000 |  | 33 | 98800
Japan | 15 |  | 18600 |  | 30 | 41900
Mexico | 17200 |  | 3360000 |  | 15300 | 3200000
Netherlands | 269 |  | 133000 |  | 259 | 133000
Other | 324 | r | 132000 | r | 50 | 50400
Total | 49100 |  | 10600000 |  | 47000 | 10200000
Grand total | 391000 |  | 64600000 |  | 376000 | 59700000
rRevised. -- Zero.
1Table includes data available through May 21, 2019. Data are rounded to no more than three significant digits; may not add to totals shown.
2Cost, insurance, and freight valuation.
3Less than ½ unit.
Source: U.S. Census Bureau.

## T8
TABLE 8
QUICKLIME AND HYDRATED LIME, INCLUDING DEAD-BURNED DOLOMITE: WORLD PRODUCTION, BY COUNTRY OR LOCALITY1
(Thousand metric tons)
Country or locality2 | 2012 |  | 2013 |  | 2014 |  | 2015 |  | 2016
Angolae | NA |  | 882 |  | 880 |  | 900 |  | 860
Australia, salese | 2200 |  | 2100 |  | 1950 | r | 1990 | r | 2000
Austria | 781 |  | 780 |  | 830 |  | 820 |  | 810 | e
Belarus | 747 |  | 748 |  | 769 |  | 626 |  | 474
Belgium3 | 1400 | r | 1400 | r | 1480 | r | 1470 | r | 1500 | e
Bosnia and Herzegovina | 398 |  | 387 |  | 428 |  | 423 |  | 458
Brazile | 8300 |  | 8350 |  | 8300 |  | 8300 |  | 8100
Bulgaria, industrial | 1430 | r | 1380 | r | 1480 | r | 1470 | r | 1400 | e
Canada, shipments | 1970 | r | 1860 | r | 2000 | r | 1850 | r | 1900 | e
Chilee | 970 |  | 950 |  | 900 |  | 910 |  | 920
Chinae | 200000 |  | 220000 |  | 230000 |  | 220000 | r | 230000
Croatia | 207 |  | 185 |  | 205 |  | 186 |  | 165
Czechia | 973 | r | 982 | r | 1010 | r | 1010 | r | 1070
Egypte | 800 |  | 800 |  | 750 |  | 720 |  | 700
Finlande | 450 |  | 450 |  | 460 |  | 470 |  | 470
France | 3900 | e | 3370 | r | 2860 | r | 2500 | r | 2500 | e
Germany | 6580 | r | 6880 | r | 6750 | r | 6850 | r | 6800 | e
Hungary | 230 |  | 250 | r | 270 | r | 310 | e | 290 | e
Indiae | 15000 |  | 16000 |  | 16000 |  | 16000 |  | 16000
Irane | 2800 |  | 2800 |  | 2800 |  | 2800 |  | 2900
Irelande | 300 |  | 290 |  | 270 |  | 260 |  | 280
Israel | 770 |  | 300 |  | 250 |  | 554 |  | 570 | e
Italye, 3 | 5800 |  | 3600 | r | 3600 |  | 3500 | r | 3600
Jamaica | 84 |  | 106 |  | 104 |  | 105 |  | 110 | e
Japan, quicklime only | 7580 | r | 7620 | r | 7910 | r | 7340 | r | 7300 | e
Kazakhstan | 908 |  | 869 |  | 923 |  | 871 |  | 439
Malaysia, salese | 1100 |  | 1100 |  | 1400 | r | 1500 |  | 1600
Perue | 220 |  | 225 | r | 240 |  | 240 |  | 250
Poland | 1800 | r | 1710 | r | 1820 | r | 1940 | r | 1870
Korea, Republic ofe | 5200 |  | 5000 |  | 5100 | r | 5100 |  | 5100
Romania | 1710 | r | 1700 |  | 1720 |  | 1910 | r | 1950
Russia, industrial and construction | 10900 |  | 10900 | r | 11600 | r | 11200 | r | 11000 | e
Serbia3 | 239 |  | 279 |  | 235 |  | 316 | r | 330 | e
Slovakia | 903 |  | 813 |  | 827 |  | 778 |  | 801
Sloveniae | 100 |  | 100 |  | 100 |  | 100 |  | 100
South Africa, burnt lime sales | 1210 | r | 1190 | r | 1260 | r | 1120 | r | 1120
Spain, salese | 1800 |  | 1800 |  | 1800 |  | 1800 |  | 1800
Swedene | 960 | r | 806 | r | 700 |  | 700 | r | 710
Taiwan | 287 |  | 282 | r | 261 | r | 211 | r | 216
Thailand, salese | 800 |  | 800 |  | 800 |  | 780 |  | 790
Tunisia | 340 |  | 293 |  | 253 |  | 250 | r, e | 250 | e
Turkey, salese | 4500 |  | 4400 |  | 4300 |  | 4200 |  | 4300
Ukraine | 4420 | r | 3890 | r | 3130 | r | 2720 | r | 2800 | e
United Arab Emiratese | 400 |  | 450 |  | 430 |  | 460 |  | 470
United Kingdome | 1500 |  | 1500 |  | 1600 |  | 1600 |  | 1500
United States, including Puerto Rico | 18800 |  | 19200 |  | 19500 |  | 18300 |  | 17700
Venezuelae | 400 |  | 400 |  | 360 |  | 350 |  | 290
Vietname | 850 |  | 850 |  | 850 |  | 840 |  | 840
Zambiae | 250 |  | 280 |  | 300 |  | 310 | r | 320
Othere, 4 | 2090 | r | 2170 | r | 2270 | r | 2300 | r | 2260
Total | 330000 | r | 340000 | r | 350000 |  | 340000 | r | 350000
eEstimated. rRevised. NA Not available.
1Table includes data available through October 25, 2017. All data are reported unless otherwise noted. Totals and estimated data are rounded to two significant digits, except for U.S. production, which is rounded to no more than three significant digits; may not add to totals shown.
2In addition to the countries and (or) localities listed, Argentina, Chad, Iraq, Lebanon, Mexico, Nigeria, North Korea, Pakistan, Saudi Arabia, Syria, Uruguay, and others may have produced lime, but available information was inadequate to make reliable estimates of output.
3Includes hydraulic lime.
4Includes Afghanistan, Albania, Algeria (hydraulic only), Azerbaijan (construction only), Cameroon, Cuba, Cyprus (hydrated only), Denmark (sales), Eritrea, Estonia, Ethiopia, Guatemala (hydrated only), Jordon, Kenya, Kuwait, Kyrgyzstan, Libya, Macedonia, Malawi, Moldova, Mongolia, Montenegro, New Zealand (sales), Nicaragua, Norway, Panama, Paraguay, Philippines, Portugal, Qatar, Senegal, Switzerland, Tanzania, Turkmenistan, and Uganda.