## Note
Advance Data Release of the
2017 Annual Tables
These tables are an advance data release of those to be incorporated in the USGS Minerals Yearbook 2017, v. I, Metals and Minerals. The full report (text and tables) will be released when publication layout is complete. Substantive changes to tables are not anticipated, but would be incorporated into the full report, which will replace these advance data release tables.
Posted: July 20, 2021

## T1
TABLE 1
SALIENT MANGANESE STATISTICS1
(Thousand metric tons, gross weight, unless otherwise specified)
|  | 2013 |  | 2014 |  | 2015 |  | 2016 |  | 2017
United States:
Manganese ore (20% or more Mn):
Production |  | -- |  | -- |  | -- |  | -- |  | --
Exports |  | 1 |  | 1 |  | 1 |  | 1 |  | 1
Imports for consumption |  | 558 |  | 387 |  | 441 |  | 281 |  | 297
Consumption2 |  | 523 |  | 508 |  | 451 |  | 410 |  | 378
Stocks, December 31, consumers2 |  | 190 |  | 189 |  | 187 |  | 207 |  | 148
Ferromanganese:
Production |  | W |  | W |  | W |  | W |  | W
Exports |  | 2 |  | 6 |  | 5 |  | 7 |  | 9
Imports for consumption |  | 335 |  | 365 |  | 292 |  | 229 |  | 331
Consumption |  | 368 |  | 360 |  | 344 |  | 342 |  | 345
Stocks, December 31, consumers and producers |  | 27 |  | 23 |  | 21 |  | 21 |  | 17
Silicomanganese:
Production |  | W |  | W |  | W |  | W |  | W
Exports |  | 6 |  | 3 |  | 1 |  | 2 |  | 8
Imports for consumption |  | 329 |  | 448 |  | 301 |  | 264 |  | 351
Consumption |  | 152 |  | 146 |  | 138 |  | 139 |  | 141
Stocks, December 31, consumers and producers |  | 6 |  | 10 |  | 21 |  | 10 |  | 13
Consumption, apparent, manganese contente, 3 |  | 794 |  | 834 |  | 610 | r | 540 | r | 715
Price, average:
Ferromanganese, high-carbon4 | dollars per gross ton | 1053.83 |  | 1062.24 |  | 915.36 |  | 888.83 |  | 1488.74
Ferromanganese, medium-carbon4 | cents per pound | 86.87 |  | 94.39 |  | 93.49 |  | 80.8 |  | 110.46
Manganese metal5 | do. | 130.5 |  | 126.97 |  | 115.1 |  | 97.31 | r | 112.17
Manganese ore price, c.i.f.6 | dollars per metric ton unit | 4.61 |  | 4.49 |  | 3.53 |  | 3.1 |  | NA
Silicomanganese4 | cents per pound | 52.11 |  | 58.72 |  | 49.6 |  | 43.37 |  | 65.59
World, production of manganese ore |  | 54500 | r | 57800 | r | 52100 | r | 49000 |  | 50900
eEstimated. rRevised. do. Ditto. NA Not available. W Withheld to avoid disclosing company proprietary data. -- Zero.
1Table includes data available through November 6, 2018. Data are rounded to no more than three significant digits, except prices.
2Exclusive of iron and steel plants.
3Based on estimates of average content for all significant components except imports, for which content is reported.
4Platts Metals Week, dealer import prices.
5CRU Ryan's Notes North American transaction prices.
6Cost, insurance, and freight, U.S. ports. Estimated by the U.S. Geological Survey.

## T2
TABLE 2
U.S. GOVERNMENT NATIONAL DEFENSE STOCKPILE MANGANESE STATISTICS IN 20171, 2
(Metric tons, gross weight)
| Inventory, yearend |  | Annual | Sales |  | Inventory changes3
| Fiscal | Calendar | Materials | Fiscal | Calendar | Fiscal | Calendar
Material | year4 | year | Plan4 | year4 | year | year4 | year
Metallurgical ore | 292000 | 292000 | 292000 | -- | -- | -- | --
High-carbon ferromanganese | 213000 | 212000 | 45400 | 24100 | 13000 | -25500 | -11600
Total | 505000 | 505000 | 337000 | 24100 | 13000 | -25500 | -11600
-- Zero.
1Table includes data available through November 1, 2018. Data are rounded to no more than three significant digits; may not add to totals shown.
2Includes stockpile- and nonstockpile-grade materials.
3From previous year.
4Twelve-month period ending September 30, 2017.
Source: Defense Logistics Agency Strategic Materials.

## T3
TABLE 3
DOMESTIC PRODUCERS OF PRINCIPAL MANGANESE PRODUCTS IN 2017
Products1
Company | Plant location | FeMn | SiMn | MnO2 | Type of process
Energizer Holdings, Inc., Eveready Battery Co. | Marietta, OH |  |  | X | Electrolytic.
Eramet Marietta, Inc. | do. | X | X |  | Electric furnace.
Felman Production, LLC | Letart, WV |  | X |  | Do.
Prince Erachem Inc. | Baltimore, MD |  |  | X | Chemical.
Do. | New Johnsonville, TN |  |  | X | Electrolytic.
Tronox Ltd. | Henderson, NV |  |  | X | Do.
Do., do. Ditto.
1FeMn, ferromanganese; SiMn, silicomanganese; MnO2, synthetic manganese dioxide.

## T4
TABLE 4
U.S. CONSUMPTION, BY END USE, AND INDUSTRY STOCKS OF MANGANESE FERROALLOYS AND METAL IN 20171
(Metric tons, gross weight, unless otherwise specified)
Ferromanganese
|  | Medium and |  |  |  | Manganese
End use | High carbon | low carbon | Total | Silicomanganese |  | metal
Steel:
Carbon | 114000 | 109000 | 224000 | 90000 |  | 8800
High-strength, low-alloy | 35600 | 11300 | 46900 | 11600 |  | --
Stainless and heat-resisting | 7160 | 2660 | 9820 | 15600 |  | 1020
Full alloy | 27300 | 19600 | 46900 | 17600 |  | 30
Unspecified2 | 5020 | 5280 | 10300 | 3040 |  | 1700
Total | 190000 | 148000 | 338000 | 138000 |  | 11600
Cast irons | 6060 | 477 | 6530 | 255 |  | W
Superalloys | -- | W | W | -- |  | 122
Alloys (excluding alloy steels) | 342 | 200 | 542 | 2690 |  | 6180 | 3
Miscellaneous and unspecified | W | -- | W | W |  | W
Grand total | 196000 | 149000 | 345000 | 141000 | 4 | 17900
Total manganese content5 | 157000 | 125000 | 282000 | 92900 |  | 17900
Stocks, December 31, 2017, consumers and producers | 9210 | 7850 | 17100 | 13400 |  | 1050 | 6
W Withheld to avoid disclosing company proprietary data; included with "Alloys" (excluding alloy steels). -- Zero.
1Table includes data available through November 1, 2018. Data are rounded to no more than three significant digits; may not add to totals shown.
2Includes electrical and tool steel.
3Approximately 75% of this combined total was for consumption in aluminum alloys.
4Internal evaluation indicates that silicomanganese consumption is considerably understated.
5Estimated based on the following typical percentages of manganese content: high-carbon ferromanganese (80%); medium- and low-carbon ferromanganese (84%); silicomanganese (66%); and manganese metal (100%).
6Consumer stocks only.

## T5
TABLE 5
U.S. EXPORTS OF MANGANESE ORE, FERROALLOYS, METAL AND MANGANESE DIOXIDE, BY COUNTRY OR LOCALITY1
| 2016 |  |  |  | 2017
| Quantity, |  | Value, |  | Quantity, | Value,
| gross weight |  | f.a.s.2 |  | gross weight | f.a.s.2
Country or locality | (metric tons) |  | (thousands) |  | (metric tons) | (thousands)
Ore and concentrates with 20% or more manganese:
Belgium | -- |  | -- |  | 468 | 534
Canada | 287 |  | 238 |  | 47 | 43
Netherlands | 239 |  | 1020 |  | 254 | 1000
Other [10 countries and (or) localities] | 104 | r | 179 | r | 382 | 350
Total | 630 |  | 1440 |  | 1150 | 1930
Ferromanganese, all grades:
Canada | 6240 |  | 6030 |  | 8570 | 13300
Mexico | 125 |  | 278 |  | 500 | 531
Other [23 countries and (or) localities] | 213 | r | 541 | r | 182 | 419
Total | 6580 |  | 6850 |  | 9250 | 14200
Silicomanganese:
Canada | 2270 |  | 2040 |  | 8320 | 11700
Georgia | 85 |  | 120 |  | 128 | 120
Mexico | 52 |  | 119 |  | -- | --
Other [3 countries and (or) localities] | 5 |  | 8 |  | 4 | 6
Total | 2410 |  | 2290 |  | 8460 | 11900
Metal, including alloys and waste and scrap:
Canada | 161 |  | 198 |  | 75 | 225
China | 476 |  | 1990 |  | 96 | 745
India | 214 |  | 724 |  | 930 | 623
Japan | 108 |  | 360 |  | 111 | 378
Malaysia | 3850 |  | 1360 |  | 2320 | 1090
Mexico | 838 |  | 2300 |  | 192 | 795
Vietnam | 377 |  | 82 |  | -- | --
Other [26 countries and (or) localities] | 435 | r | 2290 | r | 321 | 903
Total | 6460 |  | 9300 |  | 4050 | 4760
Manganese dioxide:
Canada | 1860 |  | 1510 |  | 3200 | 2840
El Salvador | 52 |  | 63 |  | 326 | 391
Estonia | 341 |  | 1800 |  | 245 | 1320
Germany | 283 |  | 596 |  | 224 | 1030
Mexico | 238 |  | 276 |  | 280 | 331
United Kingdom | 618 |  | 735 |  | 716 | 823
Other [32 countries and (or) localities] | 741 | r | 2260 | r | 776 | 2550
Total | 4130 |  | 7240 |  | 5770 | 9280
rRevised. -- Zero.
1Table includes data available through November 1, 2018. Data are rounded to no more than three significant digits; may not add to totals shown.
2Free alongside ship.
Source: U.S. Census Bureau.

## T6
TABLE 6
U.S. IMPORTS FOR CONSUMPTION OF MANGANESE ORE,
FERROALLOYS, METAL, AND SELECTED CHEMICALS, BY COUNTRY OR LOCALITY1
| 2016 | [5 empty] | 2017
| Quantity |  |  |  | Value, |  | Quantity |  | Value,
| Gross weight |  | Mn content |  | customs |  | Gross weight | Mn content | customs
Country or locality | (metric tons) |  | (metric tons) |  | (thousands) |  | (metric tons) | (metric tons) | (thousands)
Ore and concentrates with 20% or more manganese:
All grades:
Australia | 17600 |  | 8650 |  | 2780 |  | 20400 | 9770 | 8340
Brazil | 522 |  | 290 |  | 276 |  | 625 | 340 | 412
Gabon | 205000 |  | 107000 |  | 32400 |  | 216000 | 135000 | 51800
Mexico | 19600 |  | 8820 |  | 2680 |  | 24100 | 10700 | 5330
South Africa | 38600 |  | 15000 |  | 3500 |  | 35400 | 14400 | 7060
Other [6 countries and (or) localities] | 307 | r | 153 | r | 404 | r | 662 | 369 | 415
Total | 281000 |  | 140000 |  | 42000 |  | 297000 | 170000 | 73300
More than 20% but less than 47% manganese:
China | 100 |  | 31 |  | 9 |  | -- | -- | --
Côte d’Ivoire | -- |  | -- |  | -- |  | 332 | 133 | 20
Gabon | 10500 |  | 4530 |  | 823 |  | 13100 | 5640 | 2390
Mexico | 8650 |  | 3240 |  | 1280 |  | 13200 | 5100 | 2480
South Africa | 37500 |  | 14400 |  | 3080 |  | 33000 | 13200 | 6260
Total | 56800 |  | 22200 |  | 5190 |  | 59600 | 24100 | 11100
47% or more manganese:
Australia | 17600 |  | 8650 |  | 2780 |  | 20400 | 9770 | 8340
Brazil | 522 |  | 290 |  | 276 |  | 625 | 340 | 412
Gabon | 194000 |  | 102000 |  | 31500 |  | 202000 | 129000 | 49400
Georgia | -- |  | -- |  | -- |  | 122 | 88 | 138
Mexico | 10900 |  | 5580 |  | 1400 |  | 10900 | 5590 | 2850
Morocco | 154 |  | 87 |  | 202 |  | 187 | 135 | 245
South Africa | 1170 |  | 568 |  | 419 |  | 2440 | 1200 | 805
Other [3 countries and (or) localities] | 52 | r | 35 | r | 193 | r | 20 | 14 | 13
Total | 225000 |  | 117000 |  | 36800 |  | 237000 | 146000 | 62200
Ferromanganese:
All grades:
Australia | 62000 |  | 44700 |  | 42000 |  | 65800 | 47000 | 80800
China | 11000 |  | 10100 |  | 17200 |  | 8150 | 7590 | 15800
Korea, Republic of | 35500 |  | 28500 |  | 41200 |  | 35100 | 29000 | 57200
Mexico | 8900 |  | 7100 |  | 10600 |  | 6130 | 4840 | 9510
Norway | 38800 |  | 30600 |  | 41000 |  | 57300 | 46600 | 93700
South Africa | 51300 |  | 37000 |  | 44100 |  | 85200 | 65900 | 123000
Spain | 312 |  | 238 |  | 207 |  | 17700 | 13400 | 20900
Ukraine | 11200 |  | 5460 | r | 6150 |  | 17300 | 13200 | 18300
Other [15 countries and (or) localities] | 10400 | r | 7820 | r | 10100 | r | 37800 | 28100 | 46200
Total | 229000 |  | 172000 |  | 213000 |  | 331000 | 256000 | 465000
1% or less carbon:
China | 10500 |  | 9760 |  | 16700 |  | 8100 | 7560 | 15700
France | -- |  | -- |  | -- |  | 3300 | 2680 | 5410
Korea, Republic of | 2350 |  | 2050 |  | 3320 |  | 9300 | 8310 | 18300
Mexico | 704 |  | 566 |  | 839 |  | 2170 | 1760 | 2910
Norway | 25100 |  | 20300 |  | 29900 |  | 32500 | 26400 | 55500
Other [6 countries and (or) localities] | 1420 | r | 1230 | r | 2660 | r | 725 | 674 | 1630
Total | 40000 |  | 33900 |  | 53400 |  | 56100 | 47400 | 99500
More than 1% but not more than 2% carbon:
Australia | 7850 |  | 6180 |  | 6510 |  | -- | -- | --
Korea, Republic of | 29800 |  | 24200 |  | 34800 |  | 25300 | 20300 | 38400
Mexico | 8190 |  | 6530 |  | 9770 |  | 3690 | 2890 | 6370
Norway | 4960 |  | 4030 |  | 5230 |  | 23200 | 18900 | 36400
South Africa | 7200 |  | 5790 |  | 10200 |  | 20900 | 16900 | 37000
Other [6 countries and (or) localities] | 611 | r | 482 | r | 867 | r | 446 | 360 | 741
Total | 58600 |  | 47200 |  | 67300 |  | 73600 | 59300 | 119000
More than 2% but not more than 4% carbon:
Brazil | -- |  | -- |  | -- |  | 108 | 81 | 96
China | 323 |  | 254 |  | 160 |  | -- | -- | --
South Africa | 51 |  | 40 |  | 160 |  | -- | -- | --
Spain | -- |  | -- |  | -- |  | 34 | 25 | 51
Total | 374 |  | 294 |  | 320 |  | 142 | 106 | 147
More than 4% carbon:
Australia | 54200 |  | 38500 |  | 35500 |  | 65800 | 47000 | 80800
Malaysia | -- |  | -- |  | -- |  | 9740 | 7360 | 12500
Norway | 8770 |  | 6320 |  | 5870 |  | 1640 | 1280 | 1780
Russia | 1980 |  | 1310 |  | 1620 |  | 6640 | 5070 | 6430
South Africa | 44000 |  | 31100 |  | 33700 |  | 64000 | 48800 | 85500
Ukraine | 11200 |  | 5470 |  | 6150 |  | 17300 | 13200 | 18300
Other [12 countries and (or) localities] | 10000 | r | 7290 | r | 8430 | r | 17900 | 12700 | 20700
Total | 130000 |  | 90200 |  | 91500 |  | 201000 | 149000 | 247000
Silicomanganese:
Australia | 52200 |  | 36200 |  | 41100 |  | 66000 | 43800 | 86500
Georgia | 72500 |  | 52100 |  | 54400 |  | 90200 | 66800 | 89600
Malaysia | -- |  | -- |  | -- |  | 13600 | 8950 | 15300
Mexico | 27700 |  | 17800 |  | 17500 |  | 26800 | 17000 | 28000
Norway | 26700 |  | 15700 |  | 22400 |  | 18200 | 10900 | 27500
Russia | 14 |  | 7 |  | 20 |  | 18100 | 12300 | 22500
Saudi Arabia | -- |  | -- |  | -- |  | 14700 | 9310 | 16300
South Africa | 71600 |  | 47100 |  | 49700 |  | 78100 | 50800 | 81600
Spain | 4890 |  | 3200 |  | 4050 |  | 14800 | 9710 | 19100
Other [6 countries and (or) localities] | 8550 | r | 5630 | r | 6100 | r | 10800 | 6540 | 15200
Total | 264000 |  | 178000 |  | 195000 |  | 351000 | 236000 | 401000
Metal:
Unwrought:2
China | 10700 |  | XX |  | 20900 |  | 17500 | XX | 31000
Germany | 1000 |  | XX |  | 1840 |  | 1490 | XX | 3090
Japan | 451 |  | XX |  | 1530 |  | 172 | XX | 2500
South Africa | 9180 |  | XX |  | 19300 |  | 7900 | XX | 19100
Other [10 countries and (or) localities] | 823 | r | XX |  | 1820 | r | 647 | XX | 1630
Total | 22100 |  | XX |  | 45400 |  | 27700 | XX | 57400
Other manganese, wrought:
Germany | 183 |  | XX |  | 1840 |  | 226 | XX | 2470
Mexico | 35 |  | XX |  | 118 |  | 254 | XX | 676
Other [10 countries and (or) localities] | 80 | r | XX |  | 247 | r | 48 | XX | 206
Total | 298 |  | XX |  | 2210 |  | 528 | XX | 3350
Waste and scrap:
Canada | 521 |  | XX |  | 151 |  | 849 | XX | 228
China | 1 | r | XX |  | 2 |  | 36 | XX | 60
Other [2 countries and (or) localities] | -- |  | XX |  | -- |  | 4 | XX | 9
Total | 522 |  | XX |  | 153 |  | 889 | XX | 297
Manganese dioxide:
Japan | 5060 |  | XX |  | 10900 |  | 6940 | XX | 14800
Other [14 countries and (or) localities] | 455 |  | XX |  | 842 |  | 556 | XX | 1130
Total | 5510 |  | XX |  | 11700 |  | 7500 | XX | 15900
Potassium permanganate:
India | 709 |  | XX |  | 1790 |  | 869 | XX | 2200
Other [4 countries and (or) localities] | 27 |  | XX |  | 54 |  | 65 | XX | 136
Total | 736 |  | XX |  | 1840 |  | 934 | XX | 2330
rRevised. XX Not applicable. -- Zero.
1Table includes data available through November 1, 2018. Data are rounded to no more than three significant digits; may not add to totals shown.
2Imports of unwrought metal include flake, powder, and other.
Source: U.S. Census Bureau.

## T7
TABLE 7
MANGANESE ORE: WORLD PRODUCTION, BY COUNTRY OR LOCALITY1, 2
(Thousand metric tons)
Country or locality3 | 2013 |  | 2014 |  | 2015 |  | 2016 |  | 2017
Australia:4
Gross weight | 7447 |  | 7670 |  | 7500 |  | 5164 | r, 5 | 6473 | 5
Mn content, 37% to 53% Mn | 2970 | e | 3070 | r, e | 2883 |  | 2325 | r, 5 | 2821 | 5
Brazil:
Gross weight | 2883 |  | 2723 |  | 2817 |  | 2437 |  | 2676 | 5
Mn content, 33% to 51% Mn | 1180 |  | 1094 |  | 1226 |  | 1075 |  | 1162 | 5
Bulgaria:5
Gross weight | 45 |  | 70 |  | 191 |  | 67 |  | 33
Mn content, 25% to 35% Mn | 13 |  | 20 |  | 53 |  | 19 |  | 9
Burkina Faso:
Gross weight | 50 |  | 50 |  | 50 |  | -- |  | --
Mn content, 46% Mn | 23 |  | 23 |  | 23 |  | -- |  | --
Burma:5
Gross weight | 394 |  | 242 |  | 71 | r | 293 |  | 346
Mn content, 39% to 40% Mn | 158 |  | 97 |  | 28 |  | 117 |  | 138
China:5, 6
Gross weight | 17478 | r | 19590 | r | 13011 | r | 15484 | r | 11333
Mn content, 15% to 20% Mn | 2796 | r | 3134 | r | 2082 | r | 2323 | r | 1700
Côte d’Ivoire:5
Gross weight | 220 |  | 328 |  | 296 |  | 211 | r | 470
Mn content, 42% to 45% Mn | 99 |  | 148 |  | 133 |  | 47 |  | 212
Egypt:5
Gross weight | 85 |  | 50 |  | 34 |  | 19 |  | 36
Mn content, 30% to 40% Mn | 28 |  | 17 |  | 11 |  | 6 |  | 12
Gabon:5
Gross weight | 3997 |  | 3781 | r | 4112 |  | 3379 |  | 4717
Mn content, 45% to 53% Mn | 1871 |  | 1767 | r | 1929 |  | 1622 |  | 2193
Georgia, concentrate:e
Gross weight | 380 |  | 334 |  | 334 |  | 200 | r | 460
Mn content, 28% to 29% Mn | 110 |  | 97 |  | 97 |  | 58 | r | 130
Ghana:
Gross weight | 1812 |  | 1497 |  | 1478 |  | 1967 |  | 3000
Mn content, 27% to 34% Mn | 510 |  | 418 |  | 416 |  | 553 |  | 810
Hungary:
Gross weight | 35 |  | 51 |  | 57 |  | 18 | r | --
Mn content, 25% to 35% Mn | 9 |  | 13 |  | 15 | r, e | 5 | e | --
India:5
Gross weight | 3112 |  | 2200 |  | 2300 | r | 2100 |  | 2100
Mn content, 10% to 58% Mn | 1118 |  | 792 | r | 810 |  | 745 |  | 734
Indonesia:5
Gross weight | 34 |  | 50 |  | 45 |  | 90 |  | 56
Mn content, 28% to 44% Mn | 15 |  | 22 |  | 20 | r | 39 | r | 24
Iran:e
Gross weight | 163 | r | 140 | r | 87 | r | 79 | r | 96
Mn content, 30% to 43% Mn | 70 |  | 57 |  | 35 | r | 32 | r | 39
Kazakhstan, concentrate:
Gross weight | 1121 |  | 1092 |  | 616 |  | 510 | r | 466
Mn content, 35% to 36% Mne | 404 |  | 390 |  | 222 |  | 183 | r | 168
Malaysia:
Gross weight | 1125 |  | 835 |  | 502 | r | 701 | r | 1226
Mn content, 32% to 45% Mne | 439 |  | 326 |  | 196 | r | 273 | r | 478
Mexico:
Gross weighte | 580 |  | 652 |  | 600 |  | 572 |  | 588
Mn content, 34% to 37% Mn7 | 212 |  | 236 |  | 217 |  | 206 |  | 212
Morocco:
Gross weight | 111 |  | 91 |  | 72 |  | 68 | r | 70 | e
Mn contente, 8 | 59 |  | 48 |  | 38 |  | 36 | r | 56
Namibia:5
Gross weight | 174 |  | 117 |  | 47 |  | 16 |  | 31
Mn content, 40% to 45% Mn | 76 |  | 51 |  | 21 |  | 7 |  | 13
Nigeria:
Gross weight | -- |  | -- |  | 4 |  | 52 |  | 35
Mn content, 25% to 37% Mne | -- |  | -- |  | 1 |  | 19 |  | 13
Oman:
Gross weight | 51 |  | 38 |  | 16 | r | 15 | r | 14
Mn content, 21% to 27% Mne | 12 |  | 9 |  | 4 | r | 4 | r | 3
Philippines:5
Gross weight | 3 |  | 7 |  | -- |  | -- |  | --
Mn content, 33% to 44% Mn | 1 |  | 3 |  | -- |  | -- |  | --
Romania:
Gross weight | 21 |  | 17 |  | 39 |  | 5 | r | --
Mn content, 20% to 30% Mn | 5 | e | 4 |  | 9 | r | 1 |  | --
Russia, concentrate:
Gross weight | 66 | e | -- | r | 9 | r | -- | r | 1
Mn content, 20% to 30% Mne | 5 | r | -- | r | 1 | r | -- | r | --
South Africa, metallurgical:
Gross weight, all forms9 | 10958 |  | 14051 |  | 15952 |  | 13736 |  | 14144
Mn content, 30% to 48% Mne | 4300 |  | 5300 |  | 5900 |  | 5100 | r | 5400
Sudan:
Gross weight | 3 |  | 20 |  | 31 |  | 34 | r | 42 | e
Mn content, 29% to 33% Mn | 1 |  | 6 |  | 9 |  | 10 | r | 12 | e
Thailand:
Gross weight | 14 |  | 14 |  | 9 |  | 9 |  | 8
Mn content, 30% to 40% Mn | 7 |  | 7 |  | 4 |  | 4 |  | 4
Turkey:
Gross weight | 322 |  | 246 |  | 143 |  | 150 | e | 170 | e
Mn content, 30% to 40% Mn | 116 |  | 89 |  | 51 | r, e | 54 | e | 61 | e
Ukraine:
Gross weight | 1525 |  | 1526 |  | 1477 | r | 1328 | r | 1899 | 5
Mn content, 30% to 35% Mn | 515 | e | 519 | e | 502 | r, e | 451 | r, e | 735 | 5
Vietnam:5 |  |  | `
Gross weight | 163 |  | 193 |  | 110 |  | 187 |  | 283
Mn content, 43% Mn | 70 |  | 83 |  | 47 |  | 80 |  | 122
Zambia:e
Gross weight | 120 |  | 130 |  | 130 |  | 120 |  | 150
Mn content, 27% to 35% Mn | 40 |  | 45 |  | 45 |  | 40 |  | 50
Total:
Gross weight | 54500 | r | 57800 | r | 52100 | r | 49000 |  | 50900
Mn content | 17200 |  | 17900 | r | 17000 |  | 15400 | r | 17300
eEstimated. rRevised. -- Zero.
1Table includes data available through October 2, 2018. All data are reported unless otherwise noted. Totals and estimated data are rounded to no more than three significant digits; may not add to totals shown.
2Data pertain to concentrates or comparable shipping product, except that in a few instances the best data available appear to be for crude ore, possibly after some upgrading.
3In addition to the countries and (or) localities listed, Cuba, Greece, Pakistan, Panama, and Peru may have produced manganese ore and (or) manganiferous ore, but available information was inadequate to make reliable estimates of output.
4Metallurgical ore.
5Reported by the International Manganese Institute.
6Includes manganiferous ore.
7Mostly oxide nodules; may include smaller quantities of direct-shipping carbonate and oxide ores for metallurgical and battery operations, and sinter.
8Mn content, estimated at 84% of manganese dioxide (MnO2).
9Calculated manganese content includes allowance for assumed moisture content. Includes ore and sinter.

## T8
TABLE 8
FERROMANGANESE AND SILICOMANGANESE: WORLD PRODUCTION, BY COUNTRY OR LOCALITY1
(Metric tons, gross weight)
Country or locality2 | 2013 |  | 2014 |  | 2015 |  | 2016 |  | 2017
Argentina, silicomanganese3 | 13000 |  | 10000 |  | 8000 |  | 10000 | r | --
Australia:3
Ferromanganese | 143900 | r | 161900 | r | 150000 | r | 116900 | r | 125100
Silicomanganese | 110100 |  | 119400 |  | 130700 |  | 83700 | r | 120200
Total | 254000 | r | 281300 | r | 280700 | r | 200600 | r | 245300
Bahrain, silicomanganese3 | 6000 | r | 6000 | r | 6000 | r | 5000 | r | --
Brazil:3
Ferromanganese | 106980 | r | 110270 | r | 84160 | r | 83780 | r | 123470
Silicomanganese | 228000 | r | 214000 | r | 141540 | r | 166680 | r | 202520
Total | 334980 | r | 324270 | r | 225700 | r | 250460 | r | 325990
China:
Ferromanganese:
Blast furnace | 452600 |  | 457000 | e | 446000 | e | 340000 | e | 340000 | e
Electric furnace | 3150300 |  | 2170000 | e | 2120000 | e | 1610000 | e | 1610000 | e
Silicomanganese | 7919400 |  | 7990000 | e | 7810000 | e | 7810000 | e | 7810000 | e
Total | 11522300 |  | 10600000 | e | 10400000 | e | 9760000 | e | 9760000 | e
Egypt, ferromanganese3 | 30000 |  | 12000 |  | 12000 |  | 12000 |  | 12000
France:3
Ferromanganese | 104000 |  | 116000 |  | 126000 | r | 119000 | r | 95400
Silicomanganese | 64900 | r | 64800 | r | 65100 | r | 58200 | r | 58400
Total | 168900 | r | 180800 | r | 191100 | r | 177200 | r | 153800
Gabon, silicomanganese3 | -- |  | 4000 | e | 14500 | r | 14900 | r | 21300
Georgia, silicomanganese | 253361 |  | 256677 |  | 217300 |  | 244228 | r | 284034
India:3
Ferromanganese | 370000 | r | 474000 | r | 460000 | r | 455000 | r | 520000
Silicomanganese | 1920000 | r | 1790000 | r | 1618000 | r | 1645000 | r | 1900000
Total | 2290000 | r | 2264000 | r | 2078000 | r | 2100000 | r | 2420000
Indonesia:3
Ferromanganese | -- | r | -- | r | -- | r | -- | r | --
Silicomanganese | 23000 | r | 25000 | r | 30000 | r | 40000 | r | 40000
Total | 23000 | r | 23000 | r | 23000 | r | 23000 | r | 23000
Italy, ferromanganese3 | 6000 |  | -- |  | -- |  | -- |  | --
Japan:
Ferromanganese | 460936 |  | 463345 |  | 465952 |  | 473740 | r | 456460
Silicomanganese3 | 24741 |  | 26500 |  | 22700 |  | 22700 |  | 24500
Total | 485677 |  | 489845 |  | 488652 |  | 496440 | r | 480960
Kazakhstan, silicomanganese | 203986 |  | 200379 |  | 164189 |  | 135885 |  | 123977
Korea, Republic of:3
Ferromanganese | 335000 | r | 360000 | r | 300000 |  | 295000 | r | 301958
Silicomanganese | 268000 | r | 235000 | r | 175000 | r | 135000 | r | 140937
Total | 603000 | r | 595000 | r | 475000 | r | 430000 | r | 442895
Mexico:3
Ferromanganese | 62504 | r | 67506 | r | 67920 | r | 84530 | r | 90013
Silicomanganese | 152475 | r | 164855 | r | 139361 |  | 134251 | r | 148130
Total | 214979 | r | 232361 | r | 207281 | r | 218781 | r | 238143
Norway:3
Ferromanganese | 306700 |  | 295400 |  | 309200 |  | 329100 | r | 400800
Silicomanganese | 301400 |  | 314300 |  | 309900 |  | 306100 | r | 284500
Total | 608100 |  | 609700 |  | 619100 |  | 635200 | r | 685300
Poland:
Ferromanganese | 820 |  | 549 |  | 460 |  | 450 | r, e | 510 | e
Silicomanganese | 100 |  | 32 | e | -- |  | -- | 3 | -- | 3
Total | 920 |  | 581 |  | 460 |  | 450 | r | 510
Russia:
Ferromanganese | 181400 |  | 178600 |  | 155700 | r | 124200 | r | 167100
Silicomanganese | 169190 |  | 179910 |  | 188895 | r | 203216 | r | 52095
Total | 350590 |  | 358510 |  | 344595 | r | 327416 | r | 219195
Saudi Arabia, silicomanganese3 | 84000 | r | 60000 |  | 63000 |  | 55000 | r | 65000
Slovakia:
Ferromanganese | 2119 |  | 20554 |  | 25376 |  | 35589 |  | 42115
Silicomanganese | 26794 |  | 29643 |  | 27036 |  | 35719 |  | 40265
Total | 28913 |  | 50197 |  | 52412 |  | 71308 |  | 82380
South Africa:3
Ferromanganese | 681000 |  | 787000 | r | 512000 |  | 335000 | r | 257100
Silicomanganese | 133600 |  | 228100 |  | 210200 |  | 144000 | r | 160400
Total | 814600 |  | 1015100 | r | 722200 |  | 479000 | r | 417500
Spain:3
Ferromanganese | 106900 | r | 133500 | r | 126200 |  | 120100 | r | 132100
Silicomanganese | 136100 | r | 128700 | r | 134400 | r | 123100 | r | 138700
Total | 243000 | r | 262200 |  | 260600 | r | 243200 | r | 270800
Ukraine:
Ferromanganese | 88626 |  | 102934 |  | 87740 |  | 104470 |  | 114500
Silicomanganese | 724892 |  | 840433 |  | 698400 |  | 814970 |  | 810670
Total | 813518 |  | 943367 |  | 786140 |  | 919440 |  | 925170
United States, ferromanganese4 | W |  | W |  | W |  | W |  | W
Venezuela:3
Ferromanganese | 9000 |  | 8000 |  | -- | r | -- | r | --
Silicomanganese | 48000 | r | 39000 |  | 35000 |  | 42000 | r | 18670
Total | 57000 | r | 47000 |  | 35000 | r | 42000 | r | 18670
Grand total | 19400000 | r | 18800000 | r | 17700000 | r | 16900000 | r | 17200000
Of which:
Ferromanganese | 6600000 | r | 5920000 | r | 5450000 | r | 4640000 | r | 4790000
Silicomanganese | 12800000 | r | 12900000 | r | 12200000 | r | 12200000 | r | 12400000
eEstimated. rRevised. W Withheld to avoid disclosing company proprietary data; not included in "Grand total." -- Zero.
1Table includes data available through November 6, 2018. All data are reported unless otherwise noted. Grand totals, U.S. data, and estimated data are rounded to no more than three significant digits; may not add to totals shown.
2In addition to the countries and (or) localities listed, Iran may have produced ferromanganese, but available information was inadequate to make reliable estimates of output.
3Reported by the International Manganese Institute.
4U.S. output of ferromanganese includes silicomanganese.