## Note
Advance Data Release of the
2018 Annual Tables
These tables are an advance data release of those to be incorporated in the USGS Minerals Yearbook 2018, v. I, Metals and Minerals. The full report (text and tables) will be released when publication layout is complete. Substantive changes to tables are not anticipated, but would be incorporated into the full report, which will replace these advance data release tables.
Posted: November 2, 2020

## T1
TABLE 1
SALIENT LIME STATISTICS1
|  | 2014 | 2015 | 2016 |  | 2017 |  | 2018
United States:2
Number of plants3 |  | 86 | 86 | 85 |  | 86 | r | 85
Lime sold or used by producers:
Quantity:
Quicklime:
High-calcium | thousand metric tons | 14100 | 13100 | 12000 | r | 12200 |  | 12400
Dolomitic | do. | 2740 | 2550 | 2420 | r | 2650 | r | 2820
Total | do. | 16800 | 15600 | 14500 |  | 14800 |  | 15200
Hydrated lime:
High-calcium | do. | 2190 | 2150 | 2350 |  | 2360 |  | 2430
Dolomitic | do. | 279 | 279 | 280 |  | 276 |  | 265
Total | do. | 2470 | 2430 | 2630 |  | 2640 |  | 2690
Dead-burned dolomite4 | do. | 200 | 200 | 200 |  | 200 |  | 200
Total | do. | 19500 | 18300 | 17300 |  | 17600 |  | 18100
Value5 | thousand dollars | 2390000 | 2290000 | 2160000 | r | 2300000 |  | 2400000
Average value | dollars per metric ton | 122.4 | 125.3 | 125.1 |  | 130.4 | r | 133.1
Lime sold by producers (commercial sales):
Quantity:
Quicklime6 | thousand metric tons | 15700 | 14500 | 13400 |  | 13800 |  | 14200
Hydrated lime | do. | 2470 | 2430 | 2630 |  | 2630 | r | 2690
Total | do. | 18100 | 17000 | 16100 |  | 16400 |  | 16900
Value5 | thousand dollars | 2210000 | 2110000 | 2000000 | r | 2130000 | r | 2230000
Lime used by producers (captive consumption):
Quantity | thousand metric tons | 1400 | 1280 | 1230 | r | 1200 |  | 1220
Value5 | thousand dollars | 180000 | 176000 | 168000 | r | 168000 | r | 175000
Exports:7
Quantity | thousand metric tons | 320 | 346 | 329 |  | 391 |  | 422
Value8 | thousand dollars | 57600 | 62600 | 64500 |  | 74200 |  | 83600
Imports for consumption:7
Quantity | thousand metric tons | 414 | 391 | 376 |  | 367 |  | 370
Value9 | thousand dollars | 67700 | 66900 | 61500 |  | 62300 |  | 66700
Consumption, apparent10 | thousand metric tons | 19600 | 18300 | 17300 | r | 17600 |  | 18000
World production | do. | 350000 | 370000 | 410000 |  | 410000 |  | 420000
do. Ditto. rRevised.
1Table includes data available through June 18, 2020. Data are rounded to no more than three significant digits; may not add to totals shown. Excludes regenerated lime.
2Includes Puerto Rico.
3Includes most producer-owned hydrating plants not located at lime plants.
4Data are rounded to no more than one significant digit to avoid disclosing company proprietary data.
5Selling value, free on board plant.
6Includes dead-burned dolomite.
7Source: U.S. Census Bureau.
8Free alongside ship value.
9Cost, insurance, and freight value.
10Defined as sold or used plus imports minus exports.

## T2
TABLE 2
LIME SOLD OR USED BY PRODUCERS IN THE UNITED STATES, BY U.S. CENSUS BUREAU REGIONS1
| Quantity | [5 empty] | Value
| Hydrated |  | Quicklime2 | Total |  |  | Total
| (thousand |  | (thousand | (thousand | Percent |  | (thousand |  | Percent
Region or division and year | metric tons) |  | metric tons) | metric tons) | of total |  | dollars) |  | of total
2017:
Northeast3 | 142 | r | 763 | 905 | 5 |  | 186000 |  | 8
Midwest4 | 890 | r | 5920 | 6810 | 39 | r | 878000 | r | 38 | r
South:
South Atlantic5 | 220 |  | 717 | 937 | 5 |  | 115000 |  | 5
East South Central6 | 285 |  | 3930 | 4220 | 24 | r | 496000 |  | 22 | r
West South Central7 | 800 |  | 1110 | 1910 | 11 |  | 222000 |  | 10
West8 | 302 |  | 2560 | 2860 | 16 |  | 404000 |  | 17
Total | 2640 |  | 15000 | 17600 | 100 |  | 2300000 |  | 100
2018:
Northeast3 | 142 |  | 812 | 954 | 5 |  | 192000 |  | 8
Midwest4 | 947 |  | 6200 | 7150 | 40 |  | 933000 |  | 39
South:
South Atlantic5 | 201 |  | 763 | 964 | 5 |  | 120000 |  | 5
East South Central6 | 316 |  | 3960 | 4280 | 24 |  | 534000 |  | 22
West South Central7 | 797 |  | 1150 | 1950 | 11 |  | 233000 |  | 10
West8 | 288 |  | 2490 | 2780 | 15 |  | 392000 |  | 16
Total | 2690 |  | 15400 | 18100 | 100 |  | 2400000 |  | 100
rRevised.
1Table includes data available through June 18, 2020. Data are rounded to no more than three significant digits; may not add to totals shown.
2Includes dead-burned dolomite.
3Production in Massachusetts and Pennsylvania.
4Production in Indiana, Iowa, Michigan, Minnesota, Missouri, Nebraska, North Dakota, Ohio, South Dakota, and Wisconsin.
5Production in Florida, Georgia, Puerto Rico, Virginia, and West Virginia.
6Production in Alabama, Kentucky, and Tennessee.
7Production in Arkansas, Louisiana, Oklahoma, and Texas.
8Production in Arizona, California, Colorado, Idaho, Montana, Nevada, Oregon, Utah, Washington, and Wyoming.

## T3
TABLE 3
LIME SOLD OR USED BY PRODUCERS IN THE
UNITED STATES, BY USE1, 2
(Thousand metric tons)
Quantity
Use | 2017 |  | 2018
Chemical and industrial:
Fertilizer, including aglime | 79 |  | 86
Glass | W |  | W
Paper and pulp3 | 919 |  | 877
Precipitated calcium carbonate3 | 659 |  | 680
Sugar refining3 | 629 | r | 631
Other chemical and industrial4 | 1350 |  | 1550
Total | 3640 | r | 3830
Metallurgical:
Steel and iron:
Basic oxygen furnaces3 | 1900 | r | 2300
Electric arc furnaces | 2760 |  | 2650
Other steel and iron | 218 |  | 237
Total | 4880 | r | 5190
Nonferrous metallurgy5 | 1100 |  | 1120
Total metallurgical | 5980 | r | 6310
Construction:
Asphalt | 261 |  | 247
Building uses | 289 |  | 254
Soil stabilization | 1350 |  | 1290
Other construction | 32 |  | 57
Total | 1930 |  | 1850
Environmental:
Flue gas treatment:
Utility powerplants | 3440 |  | 3400
Incinerators | 178 |  | 155
Industrial boilers and other flue gas treatment | 254 |  | 277
Total | 3870 |  | 3830
Sludge treatment:
Sewage | 123 |  | 133
Other, industrial and hazardous | W |  | W
Total | 123 |  | 133
Water treatment:
Acid-mine drainage | W |  | W
Drinking water | 787 |  | 738
Wastewater | 364 |  | 349
Total | 1150 |  | 1090
Other environmental | 221 |  | 218
Total environmental | 5370 | r | 5270
Refractories (dead-burned dolomite)3, 6 | 200 |  | 200
Miscellaneous and unspecified | 538 |  | 613
Grand total | 17600 |  | 18100
rRevised. W Withheld to avoid disclosing company proprietary data; included with "Miscellaneous and unspecified."
1Table includes data available through June 18, 2020. Data are rounded to no more than three significant digits; may not add to totals shown. Excludes lime kiln dust and regenerated lime.
2Includes Puerto Rico.
3Includes lime sold and used, where “used” denotes lime produced for internal company use.
4May include alkalis, calcium carbide and cyanamide, calcium hypochlorite, citric acid, food (animal or human), oil and grease, oil well drilling, petrochemicals, tanning, and other uses. Magnesia is included here to avoid disclosing proprietary data.
5Includes alumina and bauxite, magnesium, metals concentration (copper and gold), and other nonferrous uses.
6Data are rounded to no more than one significant digit to avoid disclosing company proprietary data.

## T4
TABLE 4
HYDRATED LIME SOLD OR USED IN THE
UNITED STATES, BY END USE1, 2, 3
(Thousand metric tons)
Quantity
Use | 2017 | 2018
Chemical and industrial | 519 | 541
Construction:
Asphalt | 237 | 218
Building uses | 263 | 251
Soil stabilization | W | W
Other construction | 574 | 541
Total | 1070 | 1010
Environmental:
Flue gas treatment:
Utility powerplants | 359 | 411
Incinerators | 27 | 25
Industrial boilers and other flue gas treatment | 99 | 103
Total | 485 | 539
Sludge treatment:
Sewage | 33 | 42
Other sludge treatment | 99 | 90
Total | 132 | 132
Water treatment:
Acid-mine drainage | 35 | 56
Drinking water | 120 | 111
Wastewater | 120 | 125
Total | 275 | 292
Other environmental | 82 | 88
Metallurgy | 74 | 87
Grand total | 2640 | 2690
W Withheld to avoid disclosing company proprietary data; included with "Other construction."
1Table includes data available through June 18, 2020. Data are rounded to no more than three significant digits; may not add to totals shown. Excludes regenerated lime.
2Includes Puerto Rico.
3Includes hydrated lime sold and used, where “used” denotes lime produced for internal company use in the building, chemical and industrial, and metallurgical sectors.

## T5
TABLE 5
LIME PRICES IN THE UNITED STATES, BY TYPE1, 2, 3
| 2017 |  |  |  | 2018
| Dollars per |  | Dollars per |  | Dollars per | Dollars per
Type | metric ton |  | short ton |  | metric ton | short ton
Sold or used:
Quicklime4 | 122.1 | r | 110.8 | r | 124.6 | 113
Hydrated lime | 147.1 | r | 133.4 | r | 151.5 | 137.5
Weighted average all types | 130.4 | r | 118.3 | r | 133.1 | 120.7
Sold:
Quicklime:
High-calcium | 118.3 |  | 107.3 |  | 121 | 109.8
Dolomitic | 133 | r | 120.6 | r | 133.1 | 120.8
Average quicklime4 | 120.8 | r | 109.6 | r | 123.2 | 111.7
Hydrated lime:
High-calcium | 143.3 | r | 130 | r | 148.1 | 134.4
Dolomitic | 180 | r | 163.3 | r | 182.6 | 165.6
Average hydrated lime | 147.1 | r | 133.5 | r | 151.5 | 137.5
Weighted average all types | 129.7 |  | 117.7 |  | 132.3 | 120
rRevised.
1Table includes data available through June 18, 2020.
2Average value per ton, free on board plant, including cost of containers.
3Unit values in metric tons and short tons were rounded independently.
4Includes dead-burned dolomite.

## T6
TABLE 6
U.S. EXPORTS OF LIME, BY TYPE1
(Metric tons and dollars)
| 2017 |  |  |  | 2018
Type and country or locality | Quantity |  | Value2 |  | Quantity | Value2
Calcined dolomite:
Argentina | 472 |  | 160000 |  | 474 | 138000
Brazil | 301 |  | 71000 |  | 664 | 319000
Canada | 62900 |  | 15200000 |  | 74100 | 18000000
Dominican Republic | -- |  | -- |  | 61 | 75800
France | -- |  | -- |  | 988 | 232000
Germany | -- |  | -- |  | 49 | 18100
Kazakhstan | 1 |  | 2980 |  | 196 | 49100
Mexico | 430 |  | 116000 |  | 432 | 113000
South Africa | 118 |  | 121000 |  | 134 | 123000
United Arab Emirates | 445 |  | 392000 |  | 80 | 71900
Other [7 countries and (or) localities] | 6450 | r | 1390000 | r | 57 | 37700
Total | 71200 |  | 17400000 |  | 77200 | 19100000
Hydraulic lime:
Afghanistan | 4 |  | 5420 |  | -- | --
Canada | 4040 |  | 797000 |  | 4140 | 1200000
Finland | 3 |  | 3900 |  | 34 | 36700
France | 5 |  | 7130 |  | 10 | 13300
Germany | 42 |  | 54300 |  | 109 | 141000
Liberia | 15 |  | 6010 |  | 38 | 14900
Mexico | 5 |  | 5960 |  | 38 | 29500
Peru | -- |  | -- |  | (3) | 2950
Trinidad and Tobago | -- |  | -- |  | 56 | 72500
United Kingdom | 15 |  | 19800 |  | 6 | 8070
Other [4 countries and (or) localities] | 19 | r | 24800 | r | -- | --
Total | 4150 |  | 924000 |  | 4430 | 1520000
Quicklime:
Canada | 280000 |  | 44000000 |  | 288000 | 45800000
China | 27 |  | 20100 |  | 96 | 80500
Costa Rica | 491 |  | 197000 |  | 402 | 159000
France | 11 |  | 10600 |  | 18 | 9200
Ireland | 318 |  | 428000 |  | 131 | 213000
Mexico | 5630 |  | 1040000 |  | 3070 | 614000
Netherlands | 239 |  | 266000 |  | 59 | 68200
Russia | -- |  | -- |  | 4 | 2600
Singapore | 4420 |  | 2180000 |  | 3060 | 1200000
United Kingdom | -- |  | -- |  | 29 | 27100
Other [11 countries and (or) localities] | 215 | r | 162000 | r | 6 | 21200
Total | 291000 |  | 48300000 |  | 295000 | 48200000
Slaked lime, hydrate:
Bahamas | 24 |  | 7020 |  | 144 | 53600
Canada | 19000 |  | 5270000 |  | 18900 | 5310000
Chile | 3890 |  | 1220000 |  | 24300 | 8000000
Costa Rica | 192 |  | 83700 |  | 101 | 54800
Ecuador | 16 |  | 9050 |  | 200 | 101000
Germany | 577 |  | 287000 |  | 516 | 184000
Guyana | -- |  | -- |  | 64 | 13700
Mexico | 108 |  | 61500 |  | 1020 | 592000
Panama | 37 |  | 9870 |  | 229 | 59600
Trinidad and Tobago | 41 |  | 30000 |  | 93 | 11100
Other [14 countries and (or) localities] | 986 | r | 599000 | r | 204 | 345000
Total | 24900 |  | 7580000 |  | 45800 | 14700000
Grand total | 391000 |  | 74200000 |  | 422000 | 83600000
rRevised. -- Zero.
1Table includes data available through June 18, 2020. Data are rounded to no more than three significant digits; may not add to totals shown.
2Free alongside ship value.
3Less than ½ unit.
Source: U.S. Census Bureau.

## T7
TABLE 7
U.S. IMPORTS FOR CONSUMPTION OF LIME, BY TYPE1
(Metric tons and dollars)
| 20172 |  |  |  | 2018
Type and country or locality | Quantity |  | Value3 |  | Quantity | Value3
Calcined dolomite:
Canada | 43300 |  | 7120000 |  | 52400 | 8910000
Germany | 75 |  | 14700 |  | 31 | 29600
Italy | 2 |  | 4770 |  | 8 | 16000
Total | 43300 |  | 7140000 |  | 52400 | 8960000
Hydraulic lime:
Belgium | (4) |  | 7110 |  | 1 | 17000
Canada | 508 |  | 146000 |  | -- | --
Dominican Republic | 122 |  | 47500 |  | 23 | 6340
France | 290 |  | 201000 |  | 980 | 769000
Germany | 67 |  | 39700 |  | 141 | 59200
Italy | 29 |  | 28200 |  | -- | --
Mexico | 21 |  | 2280 |  | -- | --
Total | 1040 |  | 471000 |  | 1150 | 852000
Quicklime:
Austria | 28 |  | 34800 |  | 94 | 112000
Canada | 261000 |  | 38500000 |  | 255000 | 39500000
China | 142 |  | 136000 |  | 146 | 121000
Dominican Republic | 1 |  | 13700 |  | -- | --
Italy | 16 |  | 48100 |  | 22 | 46900
Japan | 9 |  | 15300 |  | 1 | 39800
Mexico | 8950 |  | 1620000 |  | 8700 | 1800000
Spain | -- |  | -- |  | 24 | 8510
Thailand | 15 |  | 46200 |  | 24 | 67000
United Kingdom | 306 |  | 257000 |  | 1390 | 1160000
Other [2 countries and (or) localities] | 17 | r | 14300 | r | -- | --
Total | 271000 |  | 40700000 |  | 265000 | 42800000
Slaked lime, hydrate:
Belgium | 196 |  | 107000 |  | 149 | 71000
Canada | 30800 |  | 7270000 |  | 29900 | 7320000
China | 60 |  | 32200 |  | 81 | 58600
Dominican Republic | 2690 |  | 693000 |  | 4080 | 1250000
Germany | 92 |  | 687000 |  | 249 | 334000
Honduras | 65 |  | 41400 |  | 130 | 42200
Mexico | 17000 |  | 4080000 |  | 15900 | 4000000
Netherlands | 230 |  | 154000 |  | 422 | 273000
Spain | -- |  | -- |  | 96 | 33300
United Kingdom | 111 |  | 335000 |  | 95 | 281000
Other [11 countries and (or) localities] | 762 | r | 580000 | r | 210 | 361000
Total | 52000 |  | 14000000 |  | 51300 | 14000000
Grand total | 367000 |  | 62300000 |  | 370000 | 66700000
rRevised. -- Zero.
1Table includes data available through June 18, 2020. Data are rounded to no more than three significant digits; may not add to totals shown.
2May include revisions to previously published data.
3Cost, insurance, and freight value.
4Less than ½ unit.
Source: U.S. Census Bureau.

## T8
TABLE 8
QUICKLIME AND HYDRATED LIME, INCLUDING DEAD-BURNED DOLOMITE:WORLD PRODUCTION, BY COUNTRY OR LOCALITY1
(Thousand metric tons, gross weight unless otherwise specified)
Country or locality2 | 2014 |  | 2015 |  | 2016 |  | 2017 |  | 2018
Angolae | 880 |  | 900 |  | 880 | r | 840 |  | 830
Australia, salese | 2000 |  | 2000 |  | 2000 |  | 2000 |  | 2000
Austriae | 830 |  | 820 |  | 830 | r | 830 |  | 800
Belarus | 769 |  | 626 |  | 474 |  | 452 |  | 476
Belgium3 | 1481 |  | 1468 |  | 1400 | r, e | 1324 | r | 1300 | e
Bosnia and Herzegovina | 428 |  | 423 |  | 458 |  | 503 | r | 579
Brazile | 8300 |  | 8300 |  | 8100 |  | 8300 |  | 8300
Bulgaria, industrial | 1482 |  | 1474 | r | 1518 |  | 1503 | r | 1500 | e
Canada, shipments | 1995 |  | 1852 |  | 1807 |  | 1842 | r | 1805
Chilee | 900 |  | 910 |  | 920 |  | 930 |  | 930
Chinae | 230000 |  | 250000 |  | 290000 |  | 290000 |  | 300000
Croatia | 205 |  | 186 |  | 165 |  | 202 | r | 200 | e
Czechia | 1011 |  | 1006 |  | 1066 |  | 935 | r | 1038
Egypte | 750 |  | 720 |  | 700 |  | 770 |  | 800
Finlande | 460 |  | 470 |  | 470 |  | 470 |  | 470
France | 2864 |  | 2504 |  | 2500 | e | 2600 | e | 2600 | e
Germany | 6747 |  | 6847 |  | 6973 |  | 6991 | r | 7000 | e
Hungarye | 270 |  | 310 |  | 300 |  | 340 |  | 340
Indiae | 16000 |  | 16000 |  | 16000 |  | 16000 |  | 16000
Irane | 2800 |  | 2800 |  | 2900 |  | 3100 |  | 3300
Irelande | 270 |  | 260 |  | 250 | r | 300 |  | 300
Israel | 250 |  | 554 |  | 573 |  | 385 | r | 390 | e
Italye,3 | 3600 |  | 3500 |  | 3500 | r | 3600 |  | 3600
Japan, quicklime only | 7911 |  | 7336 |  | 7341 |  | 7431 | r | 7575
Kazakhstan | 923 |  | 871 |  | 928 |  | 1048 | r | 1100 | e
Korea, Republic ofe | 5100 |  | 5100 |  | 5100 |  | 5200 |  | 5200
Libyae | 380 |  | 190 |  | 270 |  | 240 |  | 220
Malaysia, salese | 1400 |  | 1500 |  | 1600 |  | 1600 |  | 1600
Perue | 240 |  | 240 |  | 250 |  | 250 |  | 250
Poland | 1817 |  | 1942 |  | 1869 |  | 1904 | r | 2684
Romania | 1723 |  | 1907 |  | 1951 |  | 2126 |  | 2213
Russia, industrial and construction | 11583 |  | 11221 |  | 10870 | r | 11100 | r | 11000 | e
Serbia | 235 |  | 316 |  | 322 |  | 350 | e | 390 | e
Slovakia | 827 |  | 778 |  | 801 |  | 774 |  | 791
Slovenia | 919 |  | 1103 |  | 1046 |  | 1100 | e | 1100 | e
South Africa, burnt lime sales | 1260 | r | 1119 | r | 1131 | r | 1221 | r | 1200 | e
Spain, salese | 1800 |  | 1800 |  | 1800 |  | 1800 |  | 1800
Sweden | 650 | r | 640 | r | 650 | r, e | 676 | r | 680 | e
Taiwan | 259 | r | 209 | r | 214 |  | 247 |  | 263
Thailand, salese | 800 |  | 780 |  | 780 |  | 820 |  | 810
Tunisia | 253 |  | 308 |  | 206 |  | 189 | r | 149
Turkey, salese | 4300 |  | 4400 |  | 4500 |  | 4700 |  | 4700
Ukraine | 3134 |  | 2717 |  | 2542 |  | 2151 | r | 2100 | e
United Arab Emiratese | 430 |  | 460 |  | 470 |  | 480 |  | 470
United Kingdome | 1600 |  | 1600 |  | 1400 | r | 1500 |  | 1400
United States, including Puerto Rico | 19500 | r | 18300 | r | 17300 | r | 17600 | r | 18100
Venezuelae | 360 |  | 350 |  | 290 |  | 290 |  | 230
Vietname | 850 |  | 840 |  | 840 |  | 840 |  | 840
Zambiae | 280 |  | 280 |  | 300 |  | 310 |  | 320
Othere, 4 | 1500 | r | 1600 | r | 1900 | r | 1800 | r | 1900
Total | 350000 |  | 370000 |  | 410000 |  | 410000 |  | 420000
eEstimated. rRevised.
1Table includes data available through September 11, 2019. All data are reported unless otherwise noted. Totals and estimated data are rounded to no more than two significant digits; may not add to totals shown.
2In addition to the countries and (or) localities listed, Argentina, Chad, Iraq, Lebanon, Mexico, Nigeria, North Korea, Pakistan, Saudi Arabia, Syria, and several other nations may have produced lime, but available information was inadequate to make reliable estimates of output.
3Includes hydraulic lime.
4Includes Afghanistan, Albania, Algeria (hydraulic only), Armenia, Azerbaijan (construction only), Cameroon, Cuba, Cyprus (hydrated only), Denmark (sales), Eritrea, Estonia, Ethiopia, Guatemala (hydrated only), Jamaica, Kenya, Kyrgyzstan, Macedonia, Malawi, Moldova, Mongolia, New Zealand, Nicaragua, Norway, Panama, Paraguay, Philippines, Qatar, Senegal, Switzerland, Tanzania, Turkmenistan, and Uganda.