## Note
Advance Data Release of the
2018 Annual Tables
These tables are an advance data release of those to be incorporated in the USGS Minerals Yearbook 2018, v. I, Metals and Minerals. The full report (text and tables) will be released when publication layout is complete. Substantive changes to tables are not anticipated, but would be incorporated into the full report, which will replace these advance data release tables.
Posted: May 25, 2021

## T1
TABLE 1
SALIENT CRUSHED STONE STATISTICS1
(Thousand metric tons and thousand dollars)
| 2014 | 2015 | 2016 | 2017 | 2018
Sold or used by producers:2
Quantity | 1250000 | 1340000 | 1360000 | 1370000 | 1390000
Value | 12700000 | 14100000 | 15100000 | 15600000 | 16200000
Recycle:
Quantity | 40500 | 48100 | 48700 | 42600 | 37600
Value | 309000 | 380000 | 393000 | 356000 | 324000
Exports:
Quantity | 455 | 427 | 530 | 634 | 335
Value | 48600 | 44200 | 47100 | 53300 | 61000
Imports for consumption:3
Quantity | 17700 | 19900 | 19700 | 18500 | 21000
Value | 162000 | 194000 | 184000 | 167000 | 180000
Employment:4 | 65600 | 67100 | 68100 | 68600 | 68500
rRevised.
1Table includes data available through March 10, 2021. Data are rounded to no more than three significant digits.
2Does not include American Samoa, Guam, Puerto Rico, and the U.S. Virgin Islands.
3Excludes precipitated calcium carbonate.
4Average number of employees including office staff. Source: Mine Safety and Health Administration.

## T2
TABLE 2
CRUSHED STONE SOLD OR USED IN THE UNITED STATES, BY TYPE1, 2
| 20173 |  |  |  | 2018
|  | Quantity |  |  |  | Quantity
| Number | (thousand | Value | Unit | Number | (thousand | Value | Unit
Type | of quarries | metric tons) | (thousands) | value | of quarries | metric tons) | (thousands) | value
Limestone4 | 1960 | 901000 | 9350000 | 10.38 | 1960 | 917000 | 9770000 | 10.66
Dolomite | 103 | 54300 | 577000 | 10.63 | 109 | 56800 | 619000 | 10.89
Marble | 19 | 3850 | 86000 | 22.31 | 18 | 3930 | 85600 | 21.81
Calcareous marl | 4 | 2800 | 10300 | 3.68 | 3 | 2210 | 8250 | 3.73
Shell | 6 | 207 | 1640 | 7.93 | 6 | 849 | 12400 | 14.6
Granite | 389 | 205000 | 2980000 | 14.54 | 391 | 203000 | 3070000 | 15.09
Traprock | 267 | 87600 | 1310000 | 14.98 | 265 | 86500 | 1310000 | 15.2
Sandstone and quartzite5 | 199 | 44900 | 511000 | 11.39 | 191 | 45000 | 528000 | 11.73
Slate | 17 | 1310 | 16600 | 12.67 | 18 | 1360 | 18800 | 13.82
Volcanic cinder and scoria | 36 | 4640 | 23800 | 5.13 | 35 | 5850 | 28600 | 4.89
Miscellaneous stone | 497 | 69400 | 741000 | 10.67 | 448 | 71600 | 776000 | 10.84
Total or average | XX | 1370000 | 15600000 | 11.36 | XX | 1390000 | 16200000 | 11.64
XX Not applicable.
1Table includes data available through March 10, 2021. Data are rounded to no more than three significant digits, except "Number of quarries"and unit values; may not add to totals shown.
2Does not include American Samoa, Guam, Puerto Rico, and the U.S. Virgin Islands.
3Estimated quantities have been recalculated.
4Includes limestone/dolomite reported with no distinction between the two kinds of stone.
5Includes sandstone, quartzite, and sandstone/quartzite where no distinction was reported between the two kinds of stone.

## T3
TABLE 3
CRUSHED STONE SOLD OR USED IN THE UNITED STATES, BY GEOGRAPHIC DIVISION1, 2
(Thousand metric tons and thousand dollars)
| 20173 |  | 2018
Region and division | Quantity | Value | Quantity | Value
Northeast:
New England | 143000 | 1840000 | 144000 | 1870000
Middle Atlantic | 38700 | 483000 | 38500 | 489000
Total | 181000 | 2330000 | 182000 | 2360000
Midwest:
East North Central | 217000 | 2050000 | 228000 | 2160000
West North Central | 150000 | 1380000 | 145000 | 1340000
Total | 367000 | 3420000 | 373000 | 3510000
South:
South Atlantic | 136000 | 1550000 | 136000 | 1570000
East South Central | 304000 | 4370000 | 303000 | 4540000
West South Central | 231000 | 2460000 | 239000 | 2670000
Total | 671000 | 8380000 | 679000 | 8780000
West:
Mountain | 69100 | 564000 | 71000 | 595000
Pacific | 85700 | 917000 | 88900 | 974000
Total | 155000 | 1480000 | 160000 | 1570000
Grand total | 1370000 | 15600000 | 1390000 | 16200000
1Table includes data available through March 10, 2021. Data are rounded to no more than three significant digits; may not add to totals shown.
2Does not include American Samoa, Guam, Puerto Rico, and the U.S. Virgin Islands.
3Estimated quantities have been recalculated.

## T4
TABLE 4
CRUSHED STONE SOLD OR USED BY PRODUCERS IN THE UNITED STATES, BY STATE AND TERRITORY1
| 20172 |  |  | 2018
| Quantity |  |  | Quantity
| (thousand | Value | Unit | (thousand | Value | Unit
State | metric tons) | (thousands) | value | metric tons) | (thousands) | value
Alabama | 37500 | 410000 | 10.92 | 38100 | 422000 | 11.07
Alaska | 1040 | 22200 | 21.33 | 1400 | 27800 | 19.88
Arizona | 10700 | 99900 | 9.36 | 12700 | 112000 | 8.81
Arkansas | 30800 | 292000 | 9.46 | 28800 | 275000 | 9.56
California | 44900 | 422000 | 9.4 | 46000 | 439000 | 9.55
Colorado | 15500 | 149000 | 9.63 | 14700 | 149000 | 10.13
Connecticut | 9640 | 149000 | 15.51 | 9270 | 143000 | 15.45
Delaware3 | W | W | W | W | W | W
Florida | 74900 | 944000 | 12.61 | 77800 | 1000000 | 12.88
Georgia | 53200 | 827000 | 15.55 | 53400 | 881000 | 16.51
Hawaii | 5070 | 111000 | 21.83 | 4680 | 107000 | 22.81
Idaho | 4060 | 28800 | 7.09 | 4370 | 29900 | 6.85
Illinois | 49500 | 517000 | 10.45 | 48600 | 506000 | 10.42
Indiana | 49000 | 426000 | 8.7 | 50300 | 461000 | 9.17
Iowa | 39000 | 433000 | 11.11 | 38700 | 433000 | 11.2
Kansas | 15600 | 133000 | 8.54 | 14900 | 126000 | 8.5
Kentucky | 50700 | 479000 | 9.45 | 51100 | 484000 | 9.46
Louisiana3 | W | W | W | W | W | W
Maine | 4360 | 34500 | 7.92 | 4000 | 36300 | 9.06
Maryland | 24300 | 295000 | 12.12 | 22500 | 275000 | 12.19
Massachusetts | 12700 | 178000 | 13.94 | 13800 | 191000 | 13.79
Michigan | 32800 | 221000 | 6.74 | 36600 | 243000 | 6.62
Minnesota | 7240 | 97600 | 13.47 | 7970 | 107000 | 13.45
Mississippi3 | 2000 | 60700 | 30.36 | 1990 | 62000 | 31.23
Missouri | 74400 | 568000 | 7.64 | 70300 | 529000 | 7.53
Montana | 2680 | 23800 | 8.88 | 2730 | 23000 | 8.42
Nebraska | 7060 | 92800 | 13.14 | 7060 | 96200 | 13.62
Nevada | 12300 | 100000 | 8.14 | 12600 | 113000 | 8.92
New Hampshire | 5190 | 51900 | 10.01 | 5250 | 53200 | 10.12
New Jersey | 17200 | 192000 | 11.18 | 17800 | 192000 | 10.81
New Mexico | 4410 | 40000 | 9.07 | 4010 | 37900 | 9.46
New York | 37000 | 463000 | 12.52 | 39800 | 514000 | 12.93
North Carolina | 54600 | 933000 | 17.1 | 55400 | 1000000 | 18.05
North Dakota | 427 | 2550 | 5.98 | 326 | 2310 | 7.1
Ohio | 60900 | 677000 | 11.12 | 66000 | 738000 | 11.18
Oklahoma | 35700 | 339000 | 9.51 | 36700 | 340000 | 9.27
Oregon | 19600 | 150000 | 7.63 | 21900 | 187000 | 8.52
Pennsylvania | 88600 | 1190000 | 13.42 | 86100 | 1170000 | 13.57
Rhode Island | 2230 | 24100 | 10.79 | 1800 | 19500 | 10.82
South Carolina | 28700 | 364000 | 12.66 | 27500 | 366000 | 13.3
South Dakota | 6440 | 47800 | 7.42 | 6220 | 49900 | 8.01
Tennessee | 46000 | 597000 | 12.99 | 45100 | 604000 | 13.41
Texas | 161000 | 1770000 | 10.94 | 171000 | 2000000 | 11.71
Utah | 9670 | 72800 | 7.53 | 9880 | 76500 | 7.74
Vermont | 4570 | 45800 | 10.02 | 4390 | 46700 | 10.62
Virginia | 52800 | 836000 | 15.82 | 51000 | 826000 | 16.18
Washington | 15100 | 212000 | 14.08 | 14900 | 214000 | 14.34
West Virginia | 14600 | 160000 | 10.91 | 15100 | 174000 | 11.52
Wisconsin | 25100 | 204000 | 8.13 | 26500 | 215000 | 8.13
Wyoming | 9850 | 49700 | 5.05 | 9920 | 54200 | 5.47
Other | 3220 | 75400 | 23.43 | 3010 | 68600 | 22.77
U.S. total or average | 1370000 | 15600000 | 11.36 | 1390000 | 16200000 | 11.64
Territory
American Samoa4 | (5) | (5) | (5) | (5) | (5) | (5)
Guam | (5) | (5) | (5) | (5) | (5) | (5)
Puerto Rico | 5060 | 48700 | 9.62 | 4530 | 49500 | 10.94
Virgin Islands | (5) | (5) | (5) | (5) | (5) | (5)
Grand total or average | 1380000 | 15700000 | 11.36 | 1400000 | 16300000 | 11.65
W Withheld to avoid disclosing company proprietary data; included with "Other."
1Table includes data available through March 10, 2021. Data are rounded to no more than three significant digits, except unit values; may not add to totals shown.
2Estimated quantities have been recalculated.
3Significant quantities of sold or used material were shipped in from other States.
4Includes Tutuila Island and dependencies.
5Withheld to avoid disclosing company proprietary data; included in "Grand total or average."

## T5A
TABLE 5A
CRUSHED STONE SOLD OR USED IN THE UNITED STATES, BY SIZE OF OPERATION1, 2
| 20173 |  |  |  | 2018
|  |  | Quantity |  |  |  | Quantity
Size range | Number of | Percent | (thousand | Percent | Number of | Percent | (thousand | Percent
(metric tons) | operations | of total | metric tons) | of total | operations | of total | metric tons) | of total
Less than 25,000 | 512 | 15.3 | 4940 | 0.4 | 511 | 15.4 | 4730 | 0.3
25,000 to 49,999 | 280 | 8.3 | 10700 | 0.8 | 292 | 8.8 | 10800 | 0.8
50,000 to 99,999 | 446 | 13.3 | 33100 | 2.4 | 403 | 12.1 | 29700 | 2.1
100,000 to 199,999 | 499 | 14.9 | 72600 | 5.3 | 499 | 15 | 73300 | 5.3
200,000 to 299,999 | 353 | 10.5 | 86100 | 6.3 | 364 | 11 | 90000 | 6.5
300,000 to 399,999 | 272 | 8.1 | 94700 | 6.9 | 272 | 8.2 | 95200 | 6.8
400,000 to 499,999 | 183 | 5.5 | 81500 | 5.9 | 174 | 5.2 | 78100 | 5.6
500,000 to 599,999 | 154 | 4.6 | 84900 | 6.2 | 142 | 4.3 | 77700 | 5.6
600,000 to 699,999 | 119 | 3.5 | 76800 | 5.6 | 123 | 3.7 | 79400 | 5.7
700,000 to 799,999 | 80 | 2.4 | 60200 | 4.4 | 68 | 2 | 50900 | 3.7
800,000 to 899,999 | 68 | 2 | 57800 | 4.2 | 76 | 2.3 | 64300 | 4.6
900,000 to 999,999 | 49 | 1.5 | 46300 | 3.4 | 53 | 1.6 | 50300 | 3.6
1,000,000 to 1,499,999 | 163 | 4.9 | 199000 | 14.5 | 166 | 5 | 203000 | 14.5
1,500,000 to 1,999,999 | 86 | 2.6 | 149000 | 10.9 | 89 | 2.7 | 155000 | 11.1
2,000,000 to 2,499,999 | 31 | 0.9 | 69100 | 5 | 26 | 0.8 | 56800 | 4.1
2,500,000 to 4,999,999 | 44 | 1.3 | 140000 | 10.2 | 45 | 1.4 | 143000 | 10.2
5,000,000 and more | 15 | 0.4 | 107000 | 7.8 | 19 | 0.6 | 133000 | 9.5
Total | XX | 100 | 1370000 | 100 | XX | 100 | 1390000 | 100
XX Not applicable.
1Table includes data available through March 10, 2021. Data are rounded to no more than three significant digits except "Number of operations"; may not add to totals shown.
2Does not include recycling plants.
3Estimated quantities have been recalculated.

## T5B
TABLE 5B
CRUSHED STONE SOLD OR USED IN THE UNITED STATES IN 2018, BY REGION AND SIZE OF OPERATION1, 2
| Northeast |  |  |  | Midwest
|  |  | Quantity |  |  |  | Quantity
Size range | Number of | Percent | (thousand | Percent | Number of | Percent | (thousand | Percent
(metric tons) | operations | of total | metric tons) | of total | operations | of total | metric tons) | of total
Less than 25,000 | 86 | 16.3 | 816 | 0.4 | 159 | 16.3 | 1500 | 0.4
25,000 to 49,999 | 56 | 10.6 | 2090 | 1.1 | 89 | 9.1 | 3210 | 0.9
50,000 to 99,999 | 55 | 10.4 | 4360 | 2.4 | 119 | 12.2 | 8720 | 2.3
100,000 to 199,999 | 69 | 13 | 10200 | 5.6 | 169 | 17.3 | 24600 | 6.6
200,000 to 299,999 | 62 | 11.7 | 15600 | 8.6 | 114 | 11.7 | 28000 | 7.5
300,000 to 399,999 | 47 | 8.9 | 16500 | 9.1 | 82 | 8.4 | 28700 | 7.7
400,000 to 499,999 | 34 | 6.4 | 15400 | 8.5 | 40 | 4.1 | 17700 | 4.7
500,000 to 599,999 | 28 | 5.3 | 15200 | 8.4 | 36 | 3.7 | 19500 | 5.2
600,000 to 699,999 | 24 | 4.5 | 15900 | 8.7 | 28 | 2.9 | 17800 | 4.8
700,000 to 799,999 | 10 | 1.9 | 7590 | 4.2 | 21 | 2.2 | 15800 | 4.2
800,000 to 899,999 | 10 | 1.9 | 8390 | 4.6 | 22 | 2.3 | 18400 | 4.9
900,000 to 999,999 | 6 | 1.1 | 5710 | 3.1 | 14 | 1.4 | 13300 | 3.6
1,000,000 to 1,499,999 | 28 | 5.3 | 33700 | 18.5 | 31 | 3.2 | 38800 | 10.4
1,500,000 to 1,999,999 | 9 | 1.7 | 15300 | 8.4 | 26 | 2.7 | 44400 | 11.9
2,000,000 to 2,499,999 | -- | 0 | -- | 0 | 7 | 0.7 | 16000 | 4.3
2,500,000 and more | 5 | 0.9 | 15400 | 8.5 | 19 | 1.9 | 76900 | 20.6
Total | 529 | 100 | 182000 | 100 | 976 | 100 | 373000 | 100
| South |  |  |  | West
|  |  | Quantity |  |  |  | Quantity
| Number of | Percent | (thousand | Percent | Number of | Percent | (thousand | Percent
| operations | of total | metric tons) | of total | operations | of total | metric tons) | of total
Less than 25,000 | 139 | 11.1 | 1320 | 0.2 | 127 | 22.5 | 1090 | 0.7
25,000 to 49,999 | 73 | 5.8 | 2720 | 0.4 | 74 | 13.1 | 2780 | 1.7
50,000 to 99,999 | 125 | 10 | 9180 | 1.4 | 104 | 18.4 | 7450 | 4.7
100,000 to 199,999 | 180 | 14.4 | 26800 | 4 | 81 | 14.3 | 11600 | 7.3
200,000 to 299,999 | 142 | 11.3 | 35300 | 5.2 | 46 | 8.1 | 11100 | 6.9
300,000 to 399,999 | 113 | 9 | 39600 | 5.8 | 30 | 5.3 | 10500 | 6.6
400,000 to 499,999 | 77 | 6.2 | 35100 | 5.2 | 23 | 4.1 | 9910 | 6.2
500,000 to 599,999 | 65 | 5.2 | 35700 | 5.3 | 13 | 2.3 | 7290 | 4.6
600,000 to 699,999 | 62 | 5 | 40000 | 5.9 | 9 | 1.6 | 5680 | 3.6
700,000 to 799,999 | 32 | 2.6 | 23700 | 3.5 | 5 | 0.9 | 3770 | 2.4
800,000 to 899,999 | 39 | 3.1 | 33200 | 4.9 | 5 | 0.9 | 4230 | 2.6
900,000 to 999,999 | 24 | 1.9 | 22800 | 3.4 | 9 | 1.6 | 8460 | 5.3
1,000,000 to 1,499,999 | 90 | 7.2 | 109000 | 16.1 | 17 | 3 | 21300 | 13.3
1,500,000 to 1,999,999 | 45 | 3.6 | 79200 | 11.7 | 9 | 1.6 | 15800 | 9.9
2,000,000 to 2,499,999 | 14 | 1.1 | 29900 | 4.4 | 5 | 0.9 | 11000 | 6.9
2,500,000 and more | 32 | 2.6 | 155000 | 22.9 | 8 | 1.4 | 27900 | 17.4
Total | 1252 | 100 | 679000 | 100 | 565 | 100 | 160000 | 100
-- Zero.
1Table includes data available through March 10, 2021. Data are rounded to no more than three significant digits except "Number of operations"; may not add to totals shown.
2Does not include recycling plants.

## T6
TABLE 6
LIMESTONE, DOLOMITE, CALCAREOUS MARL, AND MARBLE SOLD OR USED BY PRODUCERS IN THE UNITED STATES
IN 2018, BY STATE1
(Thousand metric tons and thousand dollars)
| Limestone |  |  | Dolomite |  | Calcareous marl |  | Marble
State | Quantity |  | Value | Quantity | Value | Quantity | Value | Quantity | Value
Alabama | 32600 | 2 | 353000 | 660 | 8900 | -- | -- | -- | --
Alaska | -- |  | -- | -- | -- | -- | -- | -- | --
Arizona | 4080 | 2 | 31200 | -- | -- | -- | -- | -- | --
Arkansas | 12500 | 2 | 104000 | 514 | 6520 | -- | -- | -- | --
California | 20500 | 2 | 147000 | 60 | 676 | -- | -- | -- | --
Colorado | 2410 | 2 | 21600 | (4) | (4) | -- | -- | -- | --
Connecticut | 750 | 2 | 12400 | 26 | 858 | -- | -- | 336 | 5260
Delaware | (3) |  | (3) | -- | -- | -- | -- | -- | --
Florida | 76300 | 2 | 977000 | (4) | (4) | -- | -- | -- | --
Georgia | 4180 |  | 68700 | -- | -- | -- | -- | 2140 | 54300
Hawaii | -- |  | -- | -- | -- | -- | -- | -- | --
Idaho | (3) |  | (3) | -- | -- | -- | -- | -- | --
Illinois | 48300 | 2 | 503000 | (4) | (4) | -- | -- | -- | --
Indiana | 50000 | 2 | 459000 | (4) | (4) | -- | -- | -- | --
Iowa | 36100 | 2 | 409000 | 2530 | 23300 | -- | -- | -- | --
Kansas | 14100 | 2 | 119000 | -- | -- | -- | -- | -- | --
Kentucky | 51100 | 2 | 484000 | -- | -- | -- | -- | -- | --
Louisiana | (3) |  | (3) | -- | -- | -- | -- | -- | --
Maine | 1310 |  | 10600 | -- | -- | -- | -- | -- | --
Maryland | 13900 | 2 | 152000 | -- | -- | -- | -- | 94 | 1290
Massachusetts | 944 | 2 | 20300 | 1150 | 16000 | -- | -- | -- | --
Michigan | 35900 | 2 | 238000 | (4) | (4) | -- | -- | -- | --
Minnesota | 1860 | 2 | 23200 | 1460 | 19200 | -- | -- | -- | --
Mississippi | (3) |  | (3) | -- | -- | -- | -- | -- | --
Missouri | 62400 | 2 | 427000 | 2030 | 14800 | -- | -- | -- | --
Montana | 1830 |  | 15400 | -- | -- | -- | -- | -- | --
Nebraska | (3) | 2 | (3) | -- | -- | -- | -- | -- | --
Nevada | 5140 | 2 | 46700 | (4) | (4) | -- | -- | -- | --
New Hampshire | -- |  | -- | -- | -- | -- | -- | -- | --
New Jersey | 472 |  | 4600 | -- | -- | -- | -- | 159 | 1950
New Mexico | 1780 |  | 14900 | -- | -- | -- | -- | -- | --
New York | 24300 | 2 | 295000 | 7650 | 105000 | -- | -- | 2 | 24
North Carolina | 3730 | 2 | 67600 | 328 | 6010 | -- | -- | -- | --
North Dakota | -- |  | -- | -- | -- | -- | -- | -- | --
Ohio | 65600 | 2 | 729000 | (4) | (4) | -- | -- | -- | --
Oklahoma | 30700 | 2 | 288000 | (4) | (4) | -- | -- | -- | --
Oregon | 1140 |  | 5010 | -- | -- | -- | -- | -- | --
Pennsylvania | 51800 | 2 | 630000 | 9220 | 108000 | -- | -- | -- | --
Rhode Island | -- |  | -- | -- | -- | -- | -- | -- | --
South Carolina | 4780 |  | 40300 | -- | -- | (3) | (3) | (3) | (3)
South Dakota | 2000 |  | 10900 | -- | -- | -- | -- | -- | --
Tennessee | 43300 | 2 | 581000 | (4) | (4) | -- | -- | -- | --
Texas | 161000 | 2 | 1890000 | (4) | (4) | (3) | (3) | (3) | (3)
Utah | 3890 | 2 | 28300 | 4530 | 37200 | -- | -- | -- | --
Vermont | 1910 | 2 | 19000 | (4) | (4) | -- | -- | -- | --
Virginia | 18500 | 2 | 236000 | (4) | (4) | -- | -- | (3) | (3)
Washington | 725 | 2 | 13400 | 7 | 109 | -- | -- | 22 | 1910
West Virginia | 14100 |  | 161000 | -- | -- | -- | -- | -- | --
Wisconsin | 22300 | 2 | 164000 | 414 | 2770 | -- | -- | 112 | 843
Wyoming | 3200 | 2 | 19600 | -- | -- | -- | -- | -- | --
Total | 932000 |  | 9830000 | 30600 | 349000 | -- | -- | 2860 | 65600
-- Zero.
1Table includes data available through March 10, 2021. Data are rounded to no more than three significant digits; may not add to totals shown.
2Includes limestone/dolomite reported with no distinction between the two kinds of stone.
3Withheld to avoid disclosing company proprietary data; included with "Miscellaneous stone" on table 8.
4Withheld to avoid disclosing company proprietary data; included with "Limestone."

## T7
TABLE 7
GRANITE, TRAPROCK, SANDSTONE AND QUARTZITE, AND SLATE SOLD OR USED BY PRODUCERS IN THE UNITED STATES
IN 2018, BY STATE1
(Thousand metric tons and thousand dollars)
| Granite |  | Traprock |  | Sandstone and quartzite2 |  | Slate
State | Quantity | Value | Quantity | Value | Quantity | Value | Quantity | Value
Alabama | 2930 | 36000 | -- | -- | 1120 | 14300 | (3) | (3)
Alaska | 64 | 924 | (3) | (3) | -- | -- | -- | --
Arizona | 4090 | 47900 | (3) | (3) | 1560 | 19000 | -- | --
Arkansas | 6180 | 63700 | -- | -- | 7610 | 80800 | 104 | 1920
California | 12000 | 135000 | 6670 | 75000 | 1240 | 20100 | 12 | 113
Colorado | 6070 | 69600 | (3) | (3) | (3) | (3) | -- | --
Connecticut | 667 | 10500 | 6230 | 96000 | -- | -- | -- | --
Delaware | -- | -- | (3) | (3) | -- | -- | -- | --
Florida | 633 | 14000 | -- | -- | 19 | 262 | -- | --
Georgia | 46500 | 747000 | -- | -- | 538 | 9530 | 44 | 1530
Hawaii | -- | -- | 4210 | 97400 | -- | -- | -- | --
Idaho | (3) | (3) | 898 | 5930 | 55 | 376 | -- | --
Illinois | -- | -- | -- | -- | 11 | 142 | -- | --
Indiana | -- | -- | -- | -- | -- | -- | -- | --
Iowa | -- | -- | -- | -- | -- | -- | -- | --
Kansas | -- | -- | -- | -- | 776 | 6940 | -- | --
Kentucky | -- | -- | -- | -- | -- | -- | -- | --
Louisiana | -- | -- | -- | -- | (3) | (3) | -- | --
Maine | 2140 | 20400 | 62 | 483 | 320 | 2630 | -- | --
Maryland | 3840 | 44300 | (3) | (3) | (3) | (3) | -- | --
Massachusetts | 4280 | 57700 | 5000 | 63400 | -- | -- | -- | --
Michigan | -- | -- | 282 | 2040 | -- | -- | -- | --
Minnesota | 3280 | 50200 | 7 | 93 | 659 | 8060 | -- | --
Mississippi | -- | -- | -- | -- | -- | -- | -- | --
Missouri | 1720 | 36900 | (3) | (3) | 2860 | 39700 | -- | --
Montana | 129 | 1710 | 249 | 2970 | 439 | 1960 | -- | --
Nebraska | -- | -- | -- | -- | -- | -- | -- | --
Nevada | 128 | 1040 | 1060 | 10100 | 1 | 8 | -- | --
New Hampshire | 2860 | 28000 | 1930 | 20500 | 235 | 2360 | -- | --
New Jersey | 5400 | 62500 | 11800 | 123000 | -- | -- | -- | --
New Mexico | (3) | (3) | -- | -- | 233 | 2180 | -- | --
New York | 2170 | 29900 | 2920 | 46500 | 1950 | 26000 | 10 | 121
North Carolina | 41900 | 750000 | 6780 | 126000 | -- | -- | -- | --
North Dakota | -- | -- | -- | -- | -- | -- | -- | --
Ohio | -- | -- | (3) | (3) | 278 | 7460 | -- | --
Oklahoma | 2830 | 31400 | -- | -- | 455 | 4260 | -- | --
Oregon | (3) | (3) | 9830 | 88400 | (3) | (3) | -- | --
Pennsylvania | 3010 | 36300 | 4060 | 176000 | 9900 | 116000 | 196 | 2690
Rhode Island | 442 | 4770 | 1240 | 13400 | -- | -- | -- | --
South Carolina | 20200 | 312000 | -- | -- | -- | -- | -- | --
South Dakota | 100 | 791 | -- | -- | 3480 | 31400 | 12 | 88
Tennessee | 1180 | 14500 | -- | -- | 564 | 8290 | -- | --
Texas | 215 | 1760 | (3) | (3) | 964 | 10800 | -- | --
Utah | -- | -- | -- | -- | (3) | (3) | -- | --
Vermont | 331 | 4270 | 108 | 1290 | 1320 | 14200 | 283 | 3020
Virginia | 21000 | 391000 | 9500 | 162000 | 885 | 15700 | (3) | (3)
Washington | 1120 | 11700 | 6230 | 77200 | (3) | (3) | -- | --
West Virginia | -- | -- | -- | -- | 998 | 13000 | -- | --
Wisconsin | 2300 | 18700 | 1160 | 26900 | 59 | 440 | -- | --
Wyoming | 2270 | 19300 | -- | -- | -- | -- | -- | --
Total | 202000 | 3050000 | 80200 | 1210000 | 38500 | 456000 | 661 | 9480
-- Zero.
1Table includes data available through March 10, 2021. Data are rounded to no more than three significant digits; may not add to totals shown.
2Includes sandstone, quartzite, and sandstone/quartzite where no distinction was reported between the two kinds of stone.
3Withheld to avoid disclosing company proprietary data; included with "Miscellaneous stone" on table 8.

## T8
TABLE 8
SHELL, VOLCANIC CINDER AND SCORIA, AND MISCELLANEOUS STONE SOLD OR USED
BY PRODUCERS IN THE UNITED STATES IN 2018, BY STATE1
(Thousand metric tons and thousand dollars)
| Shell |  | Volcanic cinder and scoria |  | Miscellaneous stone
State | Quantity | Value | Quantity | Value | Quantity | Value
Alabama | -- | -- | -- | -- | 790 | 9970
Alaska | -- | -- | -- | -- | 1330 | 26800
Arizona | -- | -- | 435 | 3510 | 2540 | 10300
Arkansas | -- | -- | -- | -- | 1910 | 18000
California | -- | -- | 200 | 2630 | 5330 | 59100
Colorado | -- | -- | 134 | 1300 | 6110 | 56700
Connecticut | -- | -- | -- | -- | 1260 | 18200
Delaware | -- | -- | -- | -- | W | W
Florida | (2) | (2) | -- | -- | 817 | 11300
Georgia | -- | -- | -- | -- | -- | --
Hawaii | -- | -- | 39 | 840 | 429 | 8530
Idaho | -- | -- | 8 | 50 | 3410 | 23600
Illinois | -- | -- | -- | -- | 249 | 2810
Indiana | -- | -- | -- | -- | 265 | 2500
Iowa | -- | -- | -- | -- | 46 | 446
Kansas | -- | -- | -- | -- | -- | --
Kentucky | -- | -- | -- | -- | -- | --
Louisiana | (2) | (2) | -- | -- | W | W
Maine | -- | -- | -- | -- | 177 | 2260
Maryland | -- | -- | -- | -- | 4690 | 77300
Massachusetts | -- | -- | -- | -- | 2450 | 33000
Michigan | -- | -- | -- | -- | 387 | 2080
Minnesota | -- | -- | -- | -- | 713 | 6500
Mississippi | -- | -- | -- | -- | 1990 | 62000
Missouri | -- | -- | -- | -- | 1280 | 10800
Montana | -- | -- | -- | -- | 84 | 997
Nebraska | -- | -- | -- | -- | 7060 | 96200
Nevada | -- | -- | 269 | 2160 | 6010 | 52500
New Hampshire | -- | -- | -- | -- | 230 | 2300
New Jersey | -- | -- | -- | -- | -- | --
New Mexico | -- | -- | 251 | 2350 | 1750 | 18500
New York | -- | -- | -- | -- | 753 | 11500
North Carolina | -- | -- | -- | -- | 2670 | 50500
North Dakota | -- | -- | 180 | 1320 | 145 | 995
Ohio | -- | -- | -- | -- | 144 | 1400
Oklahoma | -- | -- | -- | -- | 2730 | 16200
Oregon | -- | -- | 279 | 1710 | 10700 | 91500
Pennsylvania | -- | -- | -- | -- | 7900 | 99200
Rhode Island | -- | -- | -- | -- | 116 | 1260
South Carolina | -- | -- | -- | -- | 2580 | 13400
South Dakota | -- | -- | -- | -- | 634 | 6630
Tennessee | -- | -- | -- | -- | 18 | 265
Texas | -- | -- | -- | -- | 8680 | 97900
Utah | -- | -- | -- | -- | 1460 | 11000
Vermont | -- | -- | -- | -- | 444 | 4870
Virginia | -- | -- | -- | -- | 1140 | 20800
Washington | -- | -- | 51 | 779 | 6770 | 109000
West Virginia | -- | -- | -- | -- | (3) | (3)
Wisconsin | -- | -- | -- | -- | 168 | 1430
Wyoming | -- | -- | 4000 | 11900 | 442 | 3380
Other | -- | -- | -- | -- | 3010 | 68600
Total | -- | -- | 5850 | 28600 | 102000 | 1220000
W Withheld to avoid disclosing company proprietary data; included with "Other." -- Zero.
1Table includes data available through March 10, 2021. Data are rounded to no more than three significant digits; may not add to totals shown.
2Withheld to avoid disclosing company proprietary data; included with "Miscellaneous stone."
3Less than ½ unit.

## T9
TABLE 9
CRUSHED STONE SOLD OR USED BY PRODUCERS IN THE UNITED STATES, BY USE1
| 20172 |  |  | 2018
| Quantity |  |  | Quantity
| (thousand | Value | Unit | (thousand | Value | Unit
Use | metric tons) | (thousands) | value | metric tons) | (thousands) | value
Construction:
Coarse aggregate (+1½ inch):
Macadam | 474 | 5860 | 12.36 | 526 | 5540 | 10.53
Riprap and jetty stone | 9080 | 124000 | 13.65 | 6610 | 83100 | 12.58
Filter stone | 2430 | 28200 | 11.6 | 2070 | 23800 | 11.46
Unspecified coarse aggregate | 20800 | 347000 | 16.71 | 22600 | 408000 | 18.03
Coarse aggregate, graded:
Concrete aggregate, coarse | 26400 | 333000 | 12.62 | 21900 | 255000 | 11.64
Bituminous aggregate, coarse | 13700 | 183000 | 13.36 | 13700 | 179000 | 13.09
Bituminous surface-treatment aggregate | 3950 | 55900 | 14.15 | 2720 | 38900 | 14.32
Railroad ballast | 5060 | 58200 | 11.52 | 5370 | 67600 | 12.6
Unspecified graded coarse aggregate | 134000 | 2080000 | 15.52 | 110000 | 1880000 | 17.17
Fine aggregate (- ⅜ inch):
Stone sand, concrete | 3000 | 44100 | 14.7 | 2710 | 33600 | 12.41
Stone sand, bituminous mix or seal | 6860 | 79700 | 11.61 | 3940 | 54300 | 13.79
Screening, undesignated | 5530 | 55000 | 9.94 | 4540 | 41200 | 9.08
Unspecified fine aggregate | 39600 | 524000 | 13.24 | 32900 | 453000 | 13.75
Coarse and fine aggregates:
Graded road base or subbase | 50300 | 438000 | 8.71 | 40000 | 338000 | 8.44
Unpaved road surfacing | 5160 | 52200 | 10.11 | 5980 | 51500 | 8.61
Terrazzo and exposed aggregate | 2490 | 44900 | 18.05 | 649 | 14400 | 22.15
Crusher run or fill or waste | 16200 | 143000 | 8.83 | 14600 | 128000 | 8.77
Roofing granules | W | W | W | W | W | 53.8
Unspecified coarse and fine aggregates | 116000 | 1300000 | 11.21 | 115000 | 1340000 | 11.57
Unspecified and other construction materials | 4170 | 53900 | 12.94 | 12000 | 122000 | 10.2
Agricultural:
Agricultural limestone | 7440 | 82300 | 11.06 | 4850 | 55800 | 11.51
Poultry grit and mineral food | 1840 | 30900 | 16.78 | 920 | 14800 | 16.04
Unspecified and other agricultural uses | 586 | 25000 | 42.7 | 318 | 18800 | 59.11
Chemical and metallurgical:
Cement manufacture | 105000 | 501000 | 4.76 | 103000 | 480000 | 4.65
Lime manufacture | 44800 | 309000 | 6.9 | 48800 | 356000 | 7.29
Dead-burned dolomite manufacture | W | W | W | W | W | W
Flux stone | 4130 | 34300 | 8.29 | W | W | W
Chemical stone | 532 | 4760 | 8.94 | W | W | W
Glass manufacture | W | W | W | W | W | W
Sulfur oxide removal | 6660 | 61600 | 9.25 | 2360 | 36200 | 15.34
Special:
Mine dusting or acid water treatment | 333 | 10200 | 30.59 | 769 | 16500 | 21.5
Asphalt fillers or extenders | 1170 | 22600 | 19.3 | 794 | 17800 | 22.44
Whiting or whiting substitute | W | W | W | W | W | 42.66
Other fillers or extenders | 4070 | 102000 | 25.11 | 2970 | 105000 | 35.4
Other miscellaneous uses and specified uses not listed | 2140 | 46000 | 21.48 | 2520 | 49400 | 19.64
Unspecified:3
Reported | 418000 | 4900000 | 11.71 | 445000 | 5380000 | 12.1
Estimated | 309000 | 3330000 | 10.77 | 359000 | 3990000 | 11.11
Total or average | 1370000 | 15600000 | 11.36 | 1390000 | 16200000 | 11.64
W Withheld to avoid disclosing company proprietary data; included in "Total or average."
1Table includes data available through March 10, 2021. Data are rounded to no more than three significant digits, except unit values; may not add to totals shown.
2Estimated quantities have been recalculated.
3Reported and estimated production without a breakdown by end use.

## T10
TABLE 10
LIMESTONE AND DOLOMITE SOLD OR USED BY PRODUCERS IN THE UNITED STATES IN 2018, BY USE1
(Thousand metric tons and thousand dollars)
| Limestone2 |  |  | Dolomite
Use | Quantity | Value | Unit value | Quantity | Value | Unit value
Construction:
Coarse aggregate (+1½ inch):
Macadam | 255 | 2650 | 10.38 | W | W | W
Riprap and jetty stone | 4790 | 47100 | 9.83 | 238 | 3990 | 16.73
Filter stone | 1470 | 16000 | 10.91 | W | W | W
Unspecified coarse aggregate | 18600 | 327000 | 17.6 | 224 | 3280 | 14.65
Coarse aggregate, graded:
Concrete aggregate, coarse | 14200 | 168000 | 11.8 | W | W | W
Bituminous aggregate, coarse | 5000 | 59900 | 11.97 | W | W | 12.5
Bituminous surface-treatment aggregate | 1490 | 19200 | 12.87 | W | W | 15.15
Railroad ballast | 1120 | 15600 | 13.85 | 187 | 2380 | 12.67
Unspecified graded coarse aggregate | 71200 | 1140000 | 16.01 | 2610 | 37100 | 14.22
Fine aggregate (- ⅜ inch):
Stone sand, concrete | 565 | 7260 | 12.85 | W | W | 7.48
Stone sand, bituminous mix or seal | 1580 | 18800 | 11.91 | 933 | 15700 | 16.78
Screening, undesignated | 2660 | 20600 | 7.74 | 617 | 4790 | 7.76
Unspecified fine aggregate | 18500 | 243000 | 13.1 | 523 | 6080 | 11.63
Coarse and fine aggregates:
Graded road base or subbase | 27200 | 210000 | 7.7 | 1790 | 14400 | 8.06
Unpaved road surfacing | 2950 | 28300 | 9.57 | 218 | 2320 | 10.64
Terrazzo and exposed aggregate | W | W | W | W | W | W
Crusher run or fill or waste | 9470 | 76000 | 8.03 | 1630 | 15600 | 9.55
Roofing granules | W | W | W | -- | -- | --
Unspecified coarse and fine aggregates | 81700 | 917000 | 11.23 | 3660 | 32800 | 8.96
Unspecified and other construction materials | 7580 | 75500 | 9.95 | 1850 | 15500 | 8.36
Agricultural:
Agricultural limestone | 4370 | 46000 | 10.53 | 422 | 8710 | 20.63
Poultry grit and mineral food | 916 | 14400 | 15.68 | -- | -- | --
Unspecified and other agricultural uses | 269 | 11200 | 41.81 | 40 | 7520 | 187.64
Chemical and metallurgical:
Cement manufacture | 98200 | 458000 | 4.66 | -- | -- | --
Lime manufacture | 44700 | 326000 | 7.3 | W | W | 7.21
Dead-burned dolomite manufacture | -- | -- | -- | W | W | W
Flux stone | W | W | W | W | W | 7.83
Chemical stone | W | W | W | -- | -- | --
Glass manufacture | W | W | W | -- | -- | --
Sulfur oxide removal | 2360 | 36200 | 15.34 | -- | -- | --
Special:
Mine dusting or acid water treatment | 741 | 15500 | 20.94 | -- | -- | --
Asphalt fillers or extenders | 731 | 13100 | 17.88 | -- | -- | --
Whiting or whiting substitute | 2 | 101 | 42.66 | W | W | W
Other fillers or extenders | 1580 | 65800 | 41.58 | 13 | 300 | 22.63
Other miscellaneous uses and specified uses not listed | 886 | 13700 | 15.44 | 19 | 345 | 17.97
Unspecified:3
Reported | 264000 | 2960000 | 11.2 | 24200 | 275000 | 11.34
Estimated | 226000 | 2390000 | 10.59 | 6740 | 68200 | 10.11
Total or average | 917000 | 9770000 | 10.66 | 56800 | 619000 | 10.89
W Withheld to avoid disclosing company proprietary data; included in "Total or average." -- Zero.
1Table includes data available through March 10, 2021. Data are rounded to no more than three significant digits, except unit values; may not add to totals shown.
2Includes a minor amount of limestone/dolomite reported with no distinction between the two types of stone.
3Reported and estimated production without a breakdown by end use.

## T11
TABLE 11
LIMESTONE AND DOLOMITE SOLD OR USED BY PRODUCERS IN 2018, BY STATE AND USE1
(Thousand metric tons and thousand dollars)
| Concrete aggregate |  | Bituminous aggregate |  | Roadstone and coverings |  | Riprap and railroad ballast |  | Other construction uses
State | Quantity | Value | Quantity | Value | Quantity | Value | Quantity | Value | Quantity | Value
Alabama | 2040 | 23800 | W | W | 1320 | 18600 | 205 | 3290 | 6970 | 85400
Alaska | W | W | W | W | W | W | W | W | 40 | 448
Arizona | 308 | 3120 | W | W | 58 | 760 | W | W | 704 | 7730
Arkansas | 339 | 3330 | 635 | 8520 | 808 | 8320 | 97 | 1520 | 5850 | 54300
California | 1620 | 23400 | W | W | 1070 | 13200 | 979 | 16400 | 2680 | 26600
Colorado | W | W | 1230 | 16300 | 725 | 8010 | 531 | 12100 | 1170 | 8370
Connecticut | 226 | 3030 | 334 | 3010 | 387 | 5230 | 101 | 1410 | 490 | 8460
Delaware | W | W | W | W | W | W | -- | -- | W | W
Florida | 6510 | 93100 | W | W | 4240 | 40300 | W | W | 8090 | 85400
Georgia | W | W | W | W | 607 | 13700 | 396 | 5640 | 7370 | 95100
Hawaii | 156 | 3600 | 169 | 4160 | 246 | 6070 | 3 | 78 | 1390 | 36900
Idaho | -- | -- | W | W | 1470 | 7960 | 9 | 21 | 459 | 2500
Illinois | 2550 | 27100 | 8980 | 112000 | 3750 | 32100 | 301 | 3980 | 4640 | 40300
Indiana | 875 | 9820 | 2630 | 28800 | 2650 | 24200 | 519 | 5650 | 6200 | 59700
Iowa | W | W | W | W | 1550 | 11900 | 18 | 242 | 689 | 8410
Kansas | W | W | W | W | 1660 | 13600 | W | W | 390 | 2630
Kentucky | 1910 | 23700 | 3120 | 36600 | 1700 | 19400 | 283 | 3360 | 9580 | 88200
Louisiana | W | W | W | W | W | W | W | W | W | W
Maine | 68 | 413 | W | W | 42 | 299 | -- | -- | 38 | 284
Maryland | W | W | W | W | W | W | W | W | 4070 | 38900
Massachusetts | 416 | 4130 | 423 | 4510 | -- | -- | 45 | 750 | 319 | 5100
Michigan | 55 | 374 | 51 | 491 | 220 | 1130 | 4 | 58 | 5190 | 42200
Minnesota | -- | -- | W | W | W | W | W | W | 43 | 459
Mississippi2 | W | W | W | W | W | W | W | W | 428 | 13300
Missouri | 1210 | 8270 | 576 | 6680 | 2030 | 13400 | W | W | 3080 | 28400
Montana | -- | -- | W | W | -- | -- | W | W | 4 | 42
Nebraska | W | W | W | W | W | W | W | W | 632 | 2710
Nevada | 1150 | 12000 | W | W | 1100 | 7180 | W | W | 563 | 5270
New Hampshire | -- | -- | 865 | 9820 | -- | -- | -- | -- | -- | --
New Jersey | W | W | W | W | W | W | W | W | 190 | 2090
New Mexico | 102 | 1660 | W | W | 98 | 1430 | W | W | 408 | 1860
New York | 1130 | 15200 | 2270 | 36100 | 378 | 4330 | 95 | 2170 | 4140 | 40100
North Carolina | 2480 | 38100 | 6500 | 139000 | 2020 | 38600 | 248 | 5000 | 5900 | 92700
North Dakota | -- | -- | -- | -- | -- | -- | -- | -- | 38 | 601
Ohio | 1620 | 9010 | 11500 | 152000 | 2180 | 16500 | 318 | 3400 | 5500 | 48700
Oklahoma | 2760 | 29000 | 336 | 4370 | 2780 | 21700 | W | W | 1740 | 14100
Oregon | 489 | 7150 | 1320 | 13600 | 3160 | 27600 | W | W | 915 | 7380
Pennsylvania | 4940 | 65400 | 12000 | 161000 | 6120 | 73000 | 884 | 11100 | 13700 | 267000
Rhode Island | -- | -- | -- | -- | -- | -- | -- | -- | -- | --
South Carolina | W | W | W | W | W | W | W | W | 3690 | 49500
South Dakota | -- | -- | -- | -- | -- | -- | 1 | 4 | 148 | 854
Tennessee | 3630 | 55900 | W | W | 2720 | 31400 | 166 | 2320 | 20000 | 250000
Texas | 7890 | 89000 | 17400 | 311000 | 14400 | 241000 | 1390 | 20200 | 15800 | 193000
Utah | -- | -- | W | W | -- | -- | -- | -- | 2 | 69
Vermont | 16 | 343 | W | W | 573 | 5350 | 34 | 306 | 125 | 2190
Virginia | 2280 | 39200 | 7330 | 152000 | 1270 | 19600 | 612 | 9360 | 7450 | 85400
Washington | 157 | 1890 | W | W | 834 | 7580 | 91 | 1630 | 356 | 5100
West Virginia | 1 | 11 | 263 | 3680 | 501 | 4820 | 27 | 390 | 273 | 2560
Wisconsin | 259 | 1810 | 331 | 3360 | 3860 | 18800 | 67 | 904 | 673 | 4460
Wyoming | 270 | 2950 | 92 | 492 | 86 | 497 | 5 | 105 | 15 | 89
Total | 47500 | 596000 | 78400 | 1210000 | 66600 | 758000 | 7430 | 111000 | 152000 | 1820000
Total withheld | 10000 | 145000 | 52400 | 966000 | 2450 | 44100 | 4550 | 39400 | 1270 | 27300
Grand total | 57500 | 741000 | 131000 | 2170000 | 69100 | 802000 | 12000 | 151000 | 153000 | 1840000
| Cement manufacture |  | Agricultural uses |  | Lime manufacture |  | Other uses |  | Total
State | Quantity | Value | Quantity | Value | Quantity | Value | Quantity | Value | Quantity | Value
Alabama | 4210 | 20700 | W | W | 7880 | 69600 | 8210 | 99700 | 38100 | 422000
Alaska | -- | -- | -- | -- | -- | -- | 1170 | 24800 | 1400 | 27800
Arizona | 3390 | 24400 | -- | -- | 458 | 3790 | 7620 | 69500 | 12700 | 112000
Arkansas | W | W | W | W | W | W | 18400 | 187000 | 28800 | 275000
California | 14200 | 45200 | W | W | W | W | 22400 | 258000 | 46000 | 439000
Colorado | 3330 | 17600 | -- | -- | -- | -- | W | W | 14700 | 149000
Connecticut | -- | -- | -- | -- | -- | -- | 7730 | 122000 | 9270 | 143000
Delaware | -- | -- | -- | -- | -- | -- | W | W | (3) | (3)
Florida | 6740 | 24000 | 809 | 6990 | 173 | 1900 | 42100 | 562000 | 77800 | 1000000
Georgia | 861 | 7590 | 36 | 862 | 18 | 80 | 27300 | 454000 | 53400 | 881000
Hawaii | -- | -- | W | W | -- | -- | W | W | 4680 | 107000
Idaho | -- | -- | W | W | -- | -- | 1920 | 14100 | 4370 | 29900
Illinois | W | W | 1370 | 10600 | -- | -- | W | W | 48600 | 506000
Indiana | 3360 | 14500 | 843 | 6290 | -- | -- | 33200 | 312000 | 50300 | 461000
Iowa | 2220 | 13800 | 269 | 3310 | W | W | 33200 | 388000 | 38700 | 433000
Kansas | 1660 | 5480 | W | W | -- | -- | 10700 | 98900 | 14900 | 126000
Kentucky | -- | -- | 138 | 623 | 3880 | 22900 | 30500 | 289000 | 51100 | 484000
Louisiana | -- | -- | -- | -- | -- | -- | W | W | (3) | (3)
Maine | W | W | -- | -- | -- | -- | 3470 | 32900 | 4000 | 36300
Maryland | 3510 | 16000 | W | W | -- | -- | 9180 | 124000 | 22500 | 275000
Massachusetts | -- | -- | W | W | W | W | 12400 | 172000 | 13800 | 191000
Michigan | W | W | -- | -- | W | W | 14300 | 84600 | 36600 | 243000
Minnesota | -- | -- | W | W | -- | -- | 7760 | 106000 | 7970 | 107000
Mississippi2 | -- | -- | W | W | -- | -- | 735 | 21400 | 1990 | 62000
Missouri | 11500 | 48900 | W | W | 8550 | 41600 | 40700 | 365000 | 70300 | 529000
Montana | 435 | 1920 | -- | -- | W | W | 1520 | 13800 | 2730 | 23000
Nebraska | W | W | 25 | 287 | -- | -- | 4670 | 66000 | 7060 | 96200
Nevada | W | W | W | W | W | W | 5980 | 50400 | 12600 | 113000
New Hampshire | -- | -- | -- | -- | -- | -- | 4390 | 43400 | 5250 | 53200
New Jersey | -- | -- | -- | -- | -- | -- | 15900 | 170000 | 17800 | 192000
New Mexico | 585 | 5160 | -- | -- | -- | -- | 2180 | 21000 | 4010 | 37900
New York | 1720 | 5680 | 52 | 711 | W | W | W | W | 39800 | 514000
North Carolina | -- | -- | W | W | -- | -- | W | W | 55400 | 1000000
North Dakota | -- | -- | -- | -- | -- | -- | 287 | 1710 | 326 | 2310
Ohio | 1430 | 11200 | 97 | 658 | W | W | W | W | 66000 | 738000
Oklahoma | 1950 | 20700 | W | W | 272 | 2180 | 26400 | 245000 | 36700 | 340000
Oregon | 1140 | 5010 | -- | -- | -- | -- | W | W | 21900 | 187000
Pennsylvania | 1510 | 9960 | 289 | 8010 | W | W | W | W | 86100 | 1170000
Rhode Island | -- | -- | -- | -- | -- | -- | 1800 | 19500 | 1800 | 19500
South Carolina | 4370 | 14100 | 8 | 85 | -- | -- | 12400 | 160000 | 27500 | 366000
South Dakota | 578 | 1690 | -- | -- | 743 | 3270 | 4760 | 44100 | 6220 | 49900
Tennessee | W | W | W | W | W | W | 7450 | 104000 | 45100 | 604000
Texas | 16200 | 75100 | 196 | 2200 | 2230 | 12600 | 95600 | 1060000 | 171000 | 2000000
Utah | W | W | W | W | W | W | 6440 | 54500 | 9880 | 76500
Vermont | -- | -- | W | W | -- | -- | 3620 | 38200 | 4390 | 46700
Virginia | 1420 | 6250 | 357 | 12200 | 1700 | 5610 | 28600 | 496000 | 51000 | 826000
Washington | 634 | 8630 | W | W | 10 | 105 | 12600 | 182000 | 14900 | 214000
West Virginia | W | W | -- | -- | -- | -- | W | W | 15100 | 174000
Wisconsin | -- | -- | 297 | 4090 | W | W | W | W | 26500 | 215000
Wyoming | 1730 | 10400 | -- | -- | -- | -- | 7720 | 39700 | 9920 | 54200
Total | 88700 | 414000 | 4780 | 56900 | 25900 | 164000 | 575000 | 6590000 | XX | XX
Total withheld | 14500 | 66000 | 1300 | 32400 | 23400 | 201000 | 237000 | 2990000 | XX | XX
Grand total | 103000 | 480000 | 6090 | 89400 | 49300 | 365000 | 813000 | 9580000 | 1390000 | 16200000
W Withheld to avoid disclosing company proprietary data; included in "Total withheld." XX Not applicable. -- Zero.
1Table includes data available through March 10, 2021. Data are rounded to no more than three significant digits; may not add to totals shown.
2Significant quantities of sold or used material were shipped in from other States.
3Withheld to avoid disclosing company proprietary data; included in "Grand total."

## T12
TABLE 12
GRANITE, TRAPROCK, SANDSTONE AND QUARTZITE SOLD OR USED BY PRODUCERS IN THE UNITED STATES IN 2018, BY USE1
(Thousand metric tons and thousand dollars)
| Granite |  | Traprock |  | Sandstone and quartzite2
Use | Quantity | Value | Quantity | Value | Quantity | Value
Construction:
Coarse aggregate (+1½ inch):
Macadam | -- | -- | W | W | W | W
Riprap and jetty stone | 686 | 15300 | 240 | 4980 | 170 | 3340
Filter stone | W | W | 205 | 2650 | W | W
Unspecified coarse aggregate | 1470 | 35900 | 1480 | 30100 | 278 | 3230
Coarse aggregate, graded:
Concrete aggregate, coarse | W | W | 1400 | 18100 | 265 | 3030
Bituminous aggregate, coarse | 2740 | 37400 | 2030 | 30800 | W | W
Bituminous surface-treatment aggregate | W | W | 247 | 3380 | W | W
Railroad ballast | W | W | 1240 | 15600 | -- | --
Unspecified graded coarse aggregate | 26800 | 548000 | 5140 | 97100 | 1300 | 19100
Fine aggregate (- ⅜ inch):
Stone sand, concrete | 243 | 4380 | 339 | 5320 | 272 | 4120
Stone sand, bituminous mix or seal | 178 | 1010 | 743 | 10100 | 87 | 1150
Screening, undesignated | 467 | 7170 | 384 | 4590 | W | W
Unspecified fine aggregate | 9530 | 140000 | 1980 | 29500 | 1100 | 17200
Coarse and fine aggregates:
Graded road base or subbase | 1790 | 22500 | 3420 | 40600 | 954 | 10100
Unpaved road surfacing | 189 | 1490 | 1650 | 12400 | W | W
Terrazzo and exposed aggregate | W | W | W | W | W | W
Crusher run or fill or waste | 1680 | 14800 | 695 | 10400 | 213 | 1860
Roofing granules | W | W | W | W | W | W
Unspecified coarse and fine aggregates | 19700 | 250000 | 5280 | 85900 | 1300 | 12300
Unspecified and other construction materials | 34 | 1170 | 39 | 288 | 2140 | 26000
Agricultural:
Agricultural limestone | W | W | -- | -- | -- | --
Poultry grit and mineral food | W | W | -- | -- | -- | --
Unspecified and other agricultural uses | -- | -- | 9 | 35 | -- | --
Chemical and metallurgical:
Cement manufacture | -- | -- | -- | -- | 2300 | 8750
Lime manufacture | -- | -- | -- | -- | -- | --
Dead-burned dolomite manufacture | -- | -- | -- | -- | -- | --
Flux stone | -- | -- | -- | -- | W | W
Chemical stone | -- | -- | -- | -- | -- | --
Glass manufacture | -- | -- | -- | -- | -- | --
Sulfur oxide removal | -- | -- | -- | -- | -- | --
Special:
Mine dusting or acid water treatment | -- | -- | -- | -- | -- | --
Asphalt fillers or extenders | W | W | W | W | -- | --
Whiting or whiting substitute | -- | -- | -- | -- | -- | --
Other fillers or extenders | -- | -- | -- | -- | 84 | 1960
Other miscellaneous uses and specified uses not listed | 566 | 10000 | 20 | 281 | 279 | 13500
Unspecified:3
Reported | 88700 | 1360000 | 34700 | 470000 | 18700 | 217000
Estimated | 42700 | 539000 | 24100 | 299000 | 15100 | 179000
Total | 203000 | 3070000 | 86500 | 1310000 | 45000 | 528000
W Withheld to avoid disclosing company proprietary data; included in "Total." -- Zero.
1Table includes data available through March 10, 2021. Data are rounded to no more than three significant digits; may not add to totals shown.
2Includes sandstone, quartzite, and sandstone/quartzite where no distinction was reported between the two kinds of stone.
3Reported and estimated production without a breakdown by end use.

## T13
TABLE 13
MARBLE, VOLCANIC CINDER AND SCORIA, AND MISCELLANEOUS STONE SOLD OR USED BY PRODUCERS IN THE UNITED STATES
IN 2018, BY USE1
(Thousand metric tons and thousand dollars)
| Marble |  | Volcanic cinder and scoria |  | Miscellaneous stone
Use | Quantity | Value | Quantity | Value | Quantity | Value
Construction:
Coarse aggregate (+1½ inch):
Macadam | -- | -- | -- | -- | -- | --
Riprap and jetty stone | W | W | -- | -- | 449 | 7710
Filter stone | -- | -- | -- | -- | 56 | 672
Unspecified coarse aggregate | 40 | 798 | -- | -- | 415 | 5120
Coarse aggregate, graded:
Concrete aggregate, coarse | W | W | W | W | 1730 | 17700
Bituminous aggregate, coarse | W | W | -- | -- | 1670 | 20600
Bituminous surface-treatment aggregate | W | W | -- | -- | 203 | 3660
Railroad ballast | -- | -- | -- | -- | 669 | 6960
Unspecified graded coarse aggregate | 218 | 3320 | -- | -- | 2140 | 32400
Fine aggregate (- ⅜ inch):
Stone sand, concrete | W | W | W | W | 528 | 6610
Stone sand, bituminous mix or seal | W | W | -- | -- | 398 | 7190
Screening, undesignated | -- | -- | -- | -- | 229 | 2350
Unspecified fine aggregate | 38 | 390 | -- | -- | 1040 | 13700
Coarse and fine aggregates:
Graded road base or subbase | W | W | -- | -- | 4660 | 38600
Unpaved road surfacing | W | W | -- | -- | 800 | 4760
Terrazzo and exposed aggregate | 6 | 1850 | W | W | 230 | 2920
Crusher run or fill or waste | W | W | -- | -- | 637 | 5390
Roofing granules | -- | -- | -- | -- | -- | --
Unspecified coarse and fine aggregates | 123 | 1470 | -- | -- | 3410 | 32800
Unspecified and other construction materials | -- | -- | 2 | 11 | 318 | 3710
Agricultural:
Agricultural limestone | W | W | -- | -- | 18 | 200
Poultry grit and mineral food | -- | -- | -- | -- | -- | --
Unspecified and other agricultural uses | -- | -- | -- | -- | -- | --
Chemical and metallurgical:
Cement manufacture | -- | -- | -- | -- | 605 | 5190
Lime manufacture | W | W | -- | -- | -- | --
Dead-burned dolomite manufacture | -- | -- | -- | -- | -- | --
Flux stone | -- | -- | -- | -- | -- | --
Chemical stone | -- | -- | -- | -- | -- | --
Glass manufacture | -- | -- | -- | -- | -- | --
Sulfur oxide removal | -- | -- | -- | -- | -- | --
Special:
Mine dusting or acid water treatment | W | W | -- | -- | -- | --
Asphalt fillers or extenders | -- | -- | -- | -- | -- | --
Whiting or whiting substitute | -- | -- | -- | -- | -- | --
Other fillers or extenders | 1090 | 36400 | -- | -- | 204 | 816
Other miscellaneous uses and specified uses not listed | 563 | 9000 | -- | -- | 184 | 2580
Unspecified:2
Reported | W | W | 4420 | 14600 | 9640 | 82600
Estimated | 1070 | 17400 | 1350 | 13400 | 41300 | 472000
Total | 3930 | 85600 | 5850 | 28600 | 71600 | 776000
W Withheld to avoid disclosing company proprietary data; included in "Total." -- Zero.
1Table includes data available through March 10, 2021. Data are rounded to no more than three significant digits; may not add to totals shown.
2Reported and estimated production without a breakdown by end use.

## T14
TABLE 14
RECYCLED ASPHALT CONCRETE SOLD OR USED BY PRODUCERS IN THE UNITED STATES, BY STATE1
| 20172 |  |  | 2018
| Quantity |  |  | Quantity
| (thousand | Value | Unit | (thousand | Value | Unit
State | metric tons) | (thousands) | value | metric tons) | (thousands) | value
Alabama | 273 | 2760 | 10.12 | 273 | 2760 | 10.12
Alaska | 76 | 980 | 12.9 | 73 | 928 | 12.76
Arizona | 146 | 1350 | 9.24 | 142 | 1290 | 9.08
Arkansas | 91 | 963 | 10.59 | 83 | 921 | 11.13
California | 2550 | 21900 | 8.59 | 2400 | 20500 | 8.51
Colorado | 349 | 2730 | 7.83 | 400 | 2800 | 7.01
Connecticut | 560 | 3900 | 6.97 | 560 | 3850 | 6.88
Delaware | 100 | 643 | 6.44 | 91 | 600 | 6.61
Florida | 398 | 3750 | 9.41 | 346 | 3520 | 10.17
Georgia | 288 | 3560 | 12.39 | 281 | 3080 | 10.93
Hawaii | -- | -- | -- | -- | -- | --
Idaho | 205 | 1410 | 6.85 | 167 | 1190 | 7.15
Illinois | 1790 | 11200 | 6.23 | 1860 | 11600 | 6.23
Indiana | 140 | 976 | 6.97 | 135 | 941 | 6.95
Iowa | 345 | 1990 | 5.78 | 214 | 946 | 4.42
Kansas | 557 | 1550 | 2.79 | 554 | 1530 | 2.77
Kentucky | 610 | 5040 | 8.26 | 123 | 732 | 5.93
Louisiana | 84 | 615 | 7.3 | 34 | 290 | 8.43
Maine | 171 | 2180 | 12.71 | 141 | 1850 | 13.18
Maryland | 277 | 1850 | 6.69 | 214 | 1180 | 5.54
Massachusetts | 338 | 3320 | 9.82 | 197 | 1560 | 7.94
Michigan | 603 | 3850 | 6.38 | 761 | 4840 | 6.35
Minnesota | 1210 | 8630 | 7.13 | 1160 | 8100 | 7.01
Mississippi | 4 | 43 | 12.24 | 4 | 43 | 12.25
Missouri | 283 | 2130 | 7.52 | 216 | 1650 | 7.67
Montana | 184 | 1670 | 9.07 | 184 | 1670 | 9.07
Nebraska | 97 | 1010 | 10.49 | 48 | 704 | 14.59
Nevada | 244 | 2430 | 9.95 | 222 | 2220 | 10
New Hampshire | 179 | 1520 | 8.51 | 198 | 1770 | 8.93
New Jersey | 619 | 3160 | 5.11 | 157 | 831 | 5.29
New Mexico | 126 | 1320 | 10.42 | 117 | 1160 | 9.94
New York | 687 | 8550 | 12.43 | 397 | 5380 | 13.56
North Carolina | 964 | 12700 | 13.22 | 905 | 14700 | 16.25
North Dakota | 12 | 109 | 9.06 | 12 | 109 | 9.06
Ohio | 110 | 817 | 7.43 | 139 | 5320 | 38.37
Oklahoma | 39 | 509 | 13.12 | 36 | 444 | 12.46
Oregon | 111 | 697 | 6.29 | 64 | 313 | 4.85
Pennsylvania | 414 | 4560 | 11.01 | 256 | 3080 | 12.03
Rhode Island | 92 | 875 | 9.56 | 77 | 721 | 9.36
South Carolina | 301 | 4140 | 13.77 | 249 | 5770 | 23.21
South Dakota | 132 | 901 | 6.85 | 132 | 901 | 6.85
Tennessee | 644 | 16700 | 25.96 | 689 | 19200 | 27.88
Texas | 824 | 5970 | 7.24 | 728 | 6040 | 8.3
Utah | 363 | 2440 | 6.73 | 363 | 2440 | 6.73
Vermont | 183 | 1960 | 10.73 | 152 | 1550 | 10.2
Virginia | 296 | 2570 | 8.69 | 350 | 3370 | 9.62
Washington | 122 | 935 | 7.67 | 135 | 1030 | 7.68
West Virginia | -- | -- | -- | -- | -- | --
Wisconsin | 361 | 2460 | 6.82 | 270 | 1530 | 5.66
Wyoming | 64 | 1760 | 27.39 | 10 | 79 | 8.03
Total or average | 18600 | 167000 | 8.98 | 16300 | 157000 | 9.62
-- Zero.
1Table includes data available through March 10, 2021. Data are rounded to no more than three significant digits, except unit values; may not add to totals shown.
2Estimated quantities have been recalculated.

## T15
TABLE 15
RECYCLED PORTLAND CEMENT CONCRETE SOLD OR USED BY PRODUCERS IN THE UNITED STATES, BY STATE1
| 20172 |  |  | 2018
| Quantity |  |  | Quantity
| (thousand | Value | Unit | (thousand | Value | Unit
State | metric tons) | (thousands) | value | metric tons) | (thousands) | value
Alabama | -- | -- | -- | -- | -- | --
Alaska | 12 | 178 | 15.05 | 7 | 92 | 13.88
Arizona | 151 | 1440 | 9.53 | 121 | 1110 | 9.18
Arkansas | 1 | 11 | 8.16 | -- | -- | --
California | 3670 | 26200 | 7.14 | 3510 | 26100 | 7.45
Colorado | 774 | 7150 | 9.24 | 709 | 5120 | 7.23
Connecticut | 191 | 1140 | 5.98 | 193 | 1070 | 5.55
Delaware | 123 | 1020 | 8.33 | 113 | 965 | 8.51
Florida | 795 | 4510 | 5.68 | 734 | 4510 | 6.14
Georgia | 232 | 2630 | 11.31 | 90 | 889 | 9.87
Hawaii | -- | -- | -- | 2 | 22 | 14.33
Idaho | 25 | 199 | 8.04 | 22 | 174 | 7.74
Illinois | 2260 | 16000 | 7.07 | 1880 | 13800 | 7.35
Indiana | 166 | 1660 | 9.97 | 166 | 1660 | 9.97
Iowa | 1010 | 6980 | 6.88 | 642 | 3410 | 5.32
Kansas | 362 | 3280 | 9.05 | 350 | 3180 | 9.09
Kentucky | -- | -- | -- | -- | -- | --
Louisiana | 48 | 709 | 14.7 | 94 | 1390 | 14.85
Maine | 44 | 338 | 7.68 | 38 | 281 | 7.32
Maryland | 562 | 4470 | 7.96 | 500 | 4160 | 8.32
Massachusetts | 351 | 2650 | 7.57 | 424 | 3190 | 7.54
Michigan | 979 | 6640 | 6.78 | 799 | 5170 | 6.48
Minnesota | 1230 | 8130 | 6.61 | 1170 | 7460 | 6.36
Mississippi | 72 | 586 | 8.15 | 74 | 648 | 8.79
Missouri | 49 | 364 | 7.5 | 7 | 55 | 8.01
Montana | 38 | 323 | 8.6 | 38 | 323 | 8.6
Nebraska | 102 | 1130 | 11.14 | 100 | 1120 | 11.18
Nevada | 489 | 3630 | 7.43 | 70 | 510 | 7.33
New Hampshire | 39 | 262 | 6.66 | 19 | 128 | 6.85
New Jersey | 419 | 2890 | 6.88 | 328 | 2770 | 8.43
New Mexico | 225 | 1740 | 7.74 | 159 | 1380 | 8.67
New York | 314 | 3170 | 10.08 | 202 | 2240 | 11.07
North Carolina | 310 | 4070 | 13.12 | 288 | 3820 | 13.29
North Dakota | 1 | 36 | 24.81 | 1 | 36 | 24.81
Ohio | 351 | 2950 | 8.42 | 362 | 2960 | 8.19
Oklahoma | 585 | 6460 | 11.05 | 426 | 4290 | 10.05
Oregon | 83 | 630 | 7.55 | 280 | 895 | 3.2
Pennsylvania | 130 | 1050 | 8.08 | 214 | 1500 | 7.03
Rhode Island | 11 | 103 | 9.25 | 2 | 12 | 5.84
South Carolina | 256 | 2870 | 11.2 | 184 | 2270 | 12.34
South Dakota | 199 | 1170 | 5.9 | 199 | 1170 | 5.91
Tennessee | 22 | 168 | 7.68 | 13 | 84 | 6.65
Texas | 4690 | 39200 | 8.36 | 4670 | 40900 | 8.76
Utah | 595 | 3590 | 6.04 | 595 | 3590 | 6.04
Vermont | 18 | 115 | 6.27 | 18 | 115 | 6.27
Virginia | 1070 | 9820 | 9.22 | 775 | 6880 | 8.87
Washington | 466 | 3940 | 8.46 | 402 | 3320 | 8.27
West Virginia | 4 | 58 | 13.4 | -- | -- | --
Wisconsin | 422 | 2560 | 6.07 | 308 | 1790 | 5.8
Wyoming | 41 | 498 | 12.2 | 32 | 248 | 7.81
Total or average | 24000 | 189000 | 7.87 | 21300 | 167000 | 7.82
-- Zero.
1Table includes data available through March 10, 2021. Data are rounded to no more than three significant digits, except unit values; may not add to totals shown.
2Estimated quantities have been recalculated.

## T16
TABLE 16
CRUSHED AND BROKEN STONE OPERATIONS IN THE UNITED STATES IN 2018, BY STATE1
Processing plants
| Active | Active | Dredging |  |  | Stationary | None or | Sales
State | operations | quarries | operations | Stationary | Portable | and portable | unspecified | yards
Alabama | 72 | 65 | -- | 59 | 4 | -- | 2 | 7
Alaska | 15 | 13 | -- | 4 | 7 | -- | 2 | 2
Arizona | 49 | 47 | -- | 29 | 15 | 3 | -- | 2
Arkansas | 70 | 67 | -- | 35 | 23 | 7 | 2 | 3
California | 138 | 123 | -- | 73 | 25 | 14 | 7 | 19
Colorado | 35 | 33 | -- | 19 | 7 | 1 | 3 | 5
Connecticut | 34 | 31 | -- | 17 | 12 | 1 | 1 | 3
Delaware | 3 | -- | -- | -- | -- | -- | -- | 3
Florida | 111 | 83 | 2 | 37 | 29 | 11 | 2 | 30
Georgia | 104 | 81 | -- | 68 | 6 | 1 | 6 | 23
Hawaii | 21 | 21 | -- | 11 | 10 | -- | -- | --
Idaho | 32 | 46 | -- | 7 | 17 | 1 | 7 | --
Illinois | 140 | 115 | -- | 74 | 32 | 5 | 4 | 25
Indiana | 91 | 87 | -- | 80 | 4 | -- | 3 | 4
Iowa | 162 | 185 | 1 | 40 | 111 | -- | 8 | 2
Kansas | 72 | 94 | -- | 25 | 40 | -- | 3 | 4
Kentucky | 92 | 93 | -- | 67 | 17 | 5 | 1 | 2
Louisiana | 14 | 1 | -- | 1 | -- | -- | -- | 13
Maine | 29 | 25 | -- | 14 | 8 | 2 | 1 | 4
Maryland | 41 | 28 | -- | 25 | 2 | -- | 1 | 13
Massachusetts | 41 | 36 | -- | 25 | 6 | 3 | 2 | 5
Michigan | 30 | 30 | -- | 17 | 8 | -- | 1 | 4
Minnesota | 49 | 49 | -- | 14 | 25 | 1 | 3 | 6
Mississippi | 17 | 2 | -- | 1 | 1 | -- | -- | 15
Missouri | 197 | 205 | -- | 101 | 73 | 12 | 7 | 4
Montana | 13 | 13 | -- | 9 | 3 | -- | 1 | --
Nebraska | 16 | 12 | -- | 6 | 5 | -- | 1 | 4
Nevada | 26 | 27 | -- | 17 | 6 | 1 | 1 | 1
New Hampshire | 24 | 22 | -- | 12 | 9 | 1 | -- | 2
New Jersey | 24 | 18 | -- | 14 | 1 | 3 | -- | 6
New Mexico | 34 | 33 | -- | 15 | 15 | 2 | -- | 2
New York | 115 | 112 | 1 | 80 | 16 | 11 | 3 | 4
North Carolina | 136 | 117 | -- | 94 | 15 | 3 | 4 | 20
North Dakota | 9 | 9 | -- | 4 | 3 | -- | 2 | --
Ohio | 130 | 119 | -- | 85 | 18 | 10 | 5 | 12
Oklahoma | 66 | 65 | -- | 53 | 3 | 3 | 5 | 2
Oregon | 140 | 160 | -- | 51 | 80 | 5 | 1 | 3
Pennsylvania | 257 | 260 | -- | 172 | 48 | 15 | 14 | 8
Rhode Island | 9 | 6 | -- | 5 | 1 | -- | -- | 3
South Carolina | 46 | 38 | -- | 34 | 3 | 1 | -- | 8
South Dakota | 16 | 13 | -- | 11 | 2 | -- | -- | 3
Tennessee | 137 | 134 | -- | 115 | 14 | -- | 4 | 4
Texas | 282 | 249 | -- | 112 | 105 | 16 | 10 | 39
Utah | 22 | 20 | -- | 10 | 5 | -- | 3 | 4
Vermont | 42 | 42 | -- | 16 | 17 | 6 | 3 | --
Virginia | 114 | 97 | -- | 87 | 4 | 1 | 1 | 21
Washington | 72 | 76 | -- | 25 | 35 | 5 | 4 | 3
West Virginia | 31 | 27 | -- | 23 | 1 | 1 | 1 | 5
Wisconsin | 136 | 187 | -- | 39 | 77 | 4 | 9 | 7
Wyoming | 29 | 29 | -- | 21 | 7 | -- | 1 | --
Total | 3585 | 3445 | 4 | 1953 | 975 | 155 | 139 | 359
-- Zero.
1Table includes data available through March 10, 2021. Includes recycling plants.

## T17
TABLE 17
U.S. EXPORTS OF CRUSHED STONE IN 2018, BY DESTINATION1
Limestone
|  |  | for cement | Chalk, | Granules,
Destination |  | Limestone2 | manufacturing3 | crude4 | chippings5 | Other6 | Total
North America: | metric tons
Bahamas, the | do. | 1950 | 380 | -- | -- | 86 | 2410
British Virgin Islands | do. | -- | 3 | -- | -- | -- | 3
Canada | do. | 144000 | 37700 | 61 | 40800 | 62200 | 285000
Guadeloupe | do. | -- | 7 | -- | -- | 10800 | 10800
Mexico | do. | 1180 | 95 | 9 | 12900 | 1180 | 15400
Nicaragua | do. | -- | -- | -- | 4090 | -- | 4090
Sint Maarten | do. | 150 | -- | -- | -- | -- | 150
St Lucia | do. | -- | -- | -- | -- | -- | --
Trinidad and Tobago | do. | -- | -- | -- | 1370 | 1 | 1370
Other | do. | 178 | 153 | -- | 945 | 504 | 1780
Total | do. | 147000 | 38300 | 71 | 60100 | 74700 | 321000
South America | do. | 42 | 125 | 5 | 3230 | 413 | 3820
Europe | do. | 194 | 202 | 41 | 552 | 271 | 1260
Asia | do. | 1820 | 408 | 2 | 3040 | 2290 | 7550
Oceania | do. | 1220 | 78 | -- | 13 | 20 | 1330
Africa | do. | 10 | 120 | -- | -- | -- | 130
Grand total:
Quantity | do. | 151000 | 39200 | 119 | 67000 | 77700 | 335000
Value | thousands | 15600 | 12900 | 796 | 14400 | 17300 | 61000
do. Ditto. -- Zero.
1Table includes data available through March 10, 2021. Data are rounded to no more than three significant digits; may not add to totals shown.
2Includes Harmonized Tariff Schedule of the United States (HTS) code 2517.10.0020.
3Includes HTS code 2521.00.0000.
4Includes HTS code 2509.00.1000.
5Includes HTS codes 2517.41.0000 and 2517.49.0000.
6Includes HTS code 2517.10.0055.
Source: U.S. Census Bureau.

## T18
TABLE 18
U.S. IMPORTS OF CRUSHED STONE AND CALCIUM CARBONATE FINES, BY TYPE1
| 2017 |  |  |  |  | 2018
| Quantity |  |  |  |  | Quantity
| (thousand) | Value, c.i.f.2 |  | Unit |  | (thousand) | Value, c.i.f.2 | Unit
Type | metric tons) | (thousands) |  | value |  | metric tons) | (thousands) | value
Crushed stone and chips:
Limestone3 | 11700 | 87500 | r | 7.51 | r | 13200 | 97900 | 7.43
Limestone for flux or cement manufacturing4 | 1020 | 10900 | r | 10.63 | r | 1070 | 11900 | 11.12
Other5 | 5830 | 66900 | r | 11.46 | r | 6800 | 67800 | 9.96
Total | 18500 | 165000 | r | XX |  | 21000 | 177000 | XX
Calcium carbonate fines:6
Natural chalk7 | -- | -- |  | -- |  | (9) | 7 | 3370.5
Calcium carbonates, other chalk8 | 3 | 1780 | r | 509.95 | r | 2 | 2070 | 1219.39
Total or average | 3 | 1780 | r | XX |  | 2 | 2070 | XX
Grand total or average | 18500 | 167000 |  | XX |  | 21000 | 180000 | XX
rRevised. XX Not applicable. -- Zero.
1Table includes data available through March 10, 2021. Data are rounded to no more than three significant digits, except unit values; may not add to totals shown.
2Cost, insurance, and freight value.
3Includes Harmonized Tariff Schedule of the United States (HTS) code 2517.10.0020.
4Includes HTS code 2521.00.0000.
5Includes HTS codes 2517.10.0055, 2517.41.0000 and 2517.49.0000.
6Excludes precipitated calcium carbonate.
7Includes HTS code 2509.00.1000.
8Includes HTS code 2509.00.2000.
9Less than ½ unit.
Source: U.S. Census Bureau.

## T19
TABLE 19
THE TOP 100 PRODUCERS OF CRUSHED STONE IN THE UNITED STATES1, 2
2018 | 2017 |  | 2018 | 2017
rank | rank | Company | rank | rank | Company
1 | 1 | Vulcan Materials Co. | 51 | 60 | Albert Frei & Sons, Inc.
2 | 2 | Martin Marietta Materials, Inc. | 52 | 73 | Warren Paving, Inc.
3 | 3 | CRH Americas Materials, Inc. | 53 | 61 | Capital Materials
4 | 4 | Lehigh Hanson, Inc. | 54 | 49 | Blue Water Industries, LLC
5 | 5 | LafargeHolcim Ltd. | 55 | 56 | Votorantim Cementos North America
6 | 6 | CEMEX S.A.B. de C.V. | 56 | 48 | Bureau of Land Management
7 | 8 | Rogers Group Inc. | 57 | 62 | Haydon Materials, LLC
8 | 7 | Carmeuse Americas | 58 | 45 | Carolina Sunrock LLC
9 | 9 | Lhoist North America, Inc. | 59 | 59 | Bruening Rock Products, Inc.
10 | 10 | Luck Stone Corp. | 60 | 71 | Las Vegas Paving Corp.
11 | 12 | New Enterprise Stone & Lime Co., Inc. | 61 | 78 | Salem Stone Corp
12 | 14 | Summit Materials, LLC. | 62 | 64 | United States Lime & Minerals, Inc.
13 | 15 | Dolese Bros. Co. | 63 | 69 | Vicat S.A.
14 | 13 | Vecellio & Grogan, Inc. | 64 | 65 | Boxley Materials Co.
15 | 17 | Buzzi Unicem USA Inc. | 65 | 76 | B.V. Hedrick Gravel and Sand Co.
16 | 18 | National Lime & Stone Co. | 66 | 96 | Bjoin Limestone Inc.
17 | 19 | Eagle Materials Inc. | 67 | 66 | Mitsubishi Cement Corp.
18 | 20 | Titan America LLC. | 68 | 70 | Glenn O. Hawbaker, Inc.
19 | 25 | MDU Resources Group, Inc. | 69 | 67 | Glasgow, Inc.
20 | 21 | Eucon Corp. | 70 | 88 | CSA Materials, Inc.
21 | 27 | Texas Crushed Stone Co. | 71 | 63 | Grupo Cementos de Chihuahua, S.A.B. de C.V.
22 | 32 | Colorado Materials, Ltd. | 72 | 68 | Chantilly Crushed Stone, Inc.
23 | 24 | The H&K Group, Inc. | 73 | 42 | Capitol Aggregates Inc.
24 | 28 | Fred Weber, Inc. | 74 | 89 | Pattison Co.
25 | 23 | Cementos Argos S.A. | 75 | — | U.S. Forest Service
26 | 26 | Graymont Ltd. | 76 | — | Maple Grove Cos.
27 | 44 | CalPortland Co. | 77 | 72 | Wendling Quarries Inc.
28 | 34 | The Olen Corp. | 78 | 87 | Youngquist Brothers, Inc.
29 | 31 | Mississippi Lime Co. | 79 | — | Frazier Quarry Inc.
30 | 33 | Aggregate Management, Inc. | 80 | 82 | Rockydale Quarries Corp.
31 | 35 | Wake Stone Corp. | 81 | 86 | Junction City Mining Co., LLC
32 | 29 | The Heritage Group | 82 | — | BoDean Co.
33 | 37 | Tower Rock Stone Co. | 83 | 75 | River Products Co., Inc.
34 | 38 | VantaCore Partners LP | 84 | 79 | Weldon Materials, Inc.
35 | 39 | Colas Inc. | 85 | 81 | Palm Beach Aggregates, Inc.
36 | 36 | Irving Materials, Inc. | 86 | 84 | ISP Minerals, Inc.
37 | 30 | 3M Co. | 87 | — | George Reed Inc.
38 | 43 | Melvin Stone Co. | 88 | 91 | East Fairfield Coal Co.
39 | 40 | Pine Bluff Sand & Gravel Co. | 89 | 83 | RiverStone Group, Inc.
40 | 47 | Graniterock Co. | 90 | 94 | Casper Stolle Quarry Co./Falling Springs Quarry Co.
41 | 41 | McGeorge Contracting Co. | 91 | 80 | L. G. Everist, Inc.
42 | 46 | Lannon Stone Products, Inc. | 92 | 90 | Jobe Materials L.P.
43 | 54 | Allan Myers Materials | 93 | 74 | Granite Construction Inc.
44 | 52 | Snyder Associated Cos., Inc. | 94 | 77 | Mathy Construction Co.
45 | 50 | Schildberg Construction Co., Inc. | 95 | 85 | Peckham Industries, Inc.
46 | 55 | Anchor Stone Co. | 96 | 97 | Kerford Limestone Co.
47 | 53 | Linwood Mining & Minerals Corp. | 97 | 93 | U.S. Concrete, Inc.
48 | 58 | Greer Industries, Inc. | 98 | — | Stavola Construction Materials, Inc.
49 | 51 | The DePaul Group | 99 | — | S.M. Lorusso & Sons, Inc.
50 | 57 | The Kraemer Co. | 100 | — | Columbia Quarry Co.
— Not in the top 100 producers of crushed stone in the United States in 2017.
1Table includes data available through March 10, 2021. In descending order of tonnage produced.
2Rankings for 2017 may have been revised.