## Text
Advance release
This report will be included in the USGS Minerals Yearbook 2015, volume III, Area Reports—International.
The Mineral Industry of Mongolia in 2015
This workbook includes an embedded Word document and two tables (see tabs below).
This icon is linked to an embedded text document. Double-click on the icon to view the text document.
First posted | 2018-11-05

## Table 1
TABLE 1
MONGOLIA: PRODUCTION OF MINERAL COMMODITIES1
(Metric tons unless otherwise specified)
Commodity2 |  | 2011 | 2012 | 2013 | 2014 |  | 2015
Cement, hydraulic | thousand metric tons | 426 | 349 | 259 | 411 |  | 410
Coal, unspecified | do. | 30940 | 28561 | 29164 | 24415 |  | 24148
Copper:
Mine output, Cu content |  | 121590 | 121660 | 186655 | 249200 |  | 311745
Metal, refined |  | 2390 | 2282 | 2344 | 2132 |  | 2600 | e
Fluorspar:
Acid grade | thousand metric tons | 116 | 157 | 76 | 128 |  | 81 | e
Submetallurgical and other grade | do. | 232 | 484 | 150 | 247 |  | 150 | e
Total | do. | 348 | 641 | 226 | 375 |  | 231
Gold, mine output, Au content3 | kilograms | 5703 | 5995 | 8904 | 11504 |  | 14556
Iron ore:
Gross weight | thousand metric tons | 5678 | 7561 | 6736 | 6389 |  | 6173
Fe content | do. | 3400 | 4536.6 | 4041.6 | 3833.4 |  | 3500 | e
Lime, hydrated and quicklime | do. | 45 | 68 | 57 | 58 |  | 52
Molybdenum, mine output, Mo content |  | 1960 | 1904 | 1819 | 2000 |  | 2557
Petroleum, crude | thousand 42-gallon barrels | 2549 | 3636 | 5129 | 7405 |  | 8769
Salt, mine output |  | 2183 | 2461 | 2179 | 1852 |  | 1500 | e
Silver, mine output, Ag content | kilograms | 28254 | 27981.8 | 42930.65 | 57300 | e | 71800 | e
Steel, crude |  | 60000 | 68100 | 56000 | 64400 |  | 43700
Stone, crushed | thousand metric tons | 94 | 233 | 230 | 240 |  | 141
Tungsten, mine output, W content |  | 20 | 66 | -- | -- |  | --
Zinc, mine output, Zn content |  | 52300 | 59500 | 52050 | 46600 |  | 44000
eEstimated; estimated data are rounded to no more than three significant digits; may not add to totals shown. do. Ditto. -- Zero.
1Table includes data available through February 7, 2017.
2In addition to the commodities listed, crude construction materials (such as gypsum), sand and gravel, and varieties of stone (such as limestone), were produced, but available information was inadequate to make reliable estimates of output.
3Gold contained in copper concentrate is not included in the production statistics of the Mineral Resources Authority; therefore, copper concentrate exported by Oyu Tolgoi LLC was much more than the production reported in table 1.

## Table 2
TABLE 2
MONGOLIA: STRUCTURE OF THE MINERAL INDUSTRY IN 2015
(Thousand metric tons unless otherwise specified)
|  | Major operating companies and |  | Annual
Commodity |  | major equity owners | Location of main facilities1 | capacitye
Calcium oxide |  | Qinhua MAK Naryn Sukhait LLC | 316 km from Ulaanbaatar at the Olon | 50
|  | (Mongolia-China joint venture) | Ovoot station of the Trans Mongolian Railway
Cement |  | Khutul Cement and Lime JSC | Darhan, Darhan-Uul Province | 1000
Coal |  | Baganuur Joint Stock Co. | Baganuur Mine, Tov Province | 3000
(Government, 51%, and public, 49%)
Do. |  | Government, 95%, and public, 10% | Shivee Ovoo Mine, Dornogovi and Govisumber | 2000
Provinces, 20 km from Choir City
Do. |  | South Gobi Resources Ltd. | Ovoot Tolgoi Mine, Omnogovi (South Gobi) | 4600
|  | (Turquoise Hill Resources Ltd., 58%, | Province
and China Investment Corp. 13.5%)
Do. |  | do. | Tsagaan Tolgoi, Dornogovi Province, 95 km | 3000
north of the China border
Do. |  | Mongolian Mining Corp., 100% | Ukhaa Khudag Mine, Omnogovi (South Gobi) | 8600
Province, 61 km east of Dalanzadgad
Do. |  | Mongolyn Alt (MAK) Group, 100% | Naryn Sukhait Mines, Gurvantes Soum, | 3000
Omnogovi (South Gobi) Province
Do. |  | Terra Energy LLC (Guilford Coal Ltd., | Baruun Noyon Uul (BNU) coking coal mine, | 1000 | 2
|  | 100%) | Omnogovi (South Gobi) Province, 80 km east
of Naryn Sukhait Mines
Do. |  | Mongolian Mining Corp., 100% | Baruun Naran Mine, Omnogovi (South Gobi) | 3000
Province, 61 km east of Dalanzadgad
Copper:
Concentrate, Cu content |  | Samsung Corp., 51%, and Erdenet | Erdenet Ovoo open pit mine and | 140
|  | Mining Corp. (Mongolia-Russia | processing plant, Bulgan Province,
|  | joint venture), 49% | 180 km west of Darkhan City
Do. |  | Turquoise Hill Resources Ltd., 66%, | Oyu Tolgoi Mine, Omnogovi (South Gobi) | 150
|  | and Government, 34% | Province, 80 km north of the China border
Do. |  | Mongolyn Alt (MAK) Group, 100% | Tsagaan Suvarga Mine, Omnogovi (South Gobi) | 70
Province, 560 km southeast of Ulaanbaatar
Cathodes |  | Erdenet Mining Corp. (Mongolia-Russia | Erdmin solvent extraction-electrowinning plant, | 3
|  | joint venture), 51%, and Strand | 180 km west of Darkhan City
Holdings Ltd., 49%
Fluorspar |  | Mongolrostsvetmet LLC | Bor-Undur Mine and processing plant, Hentiy | 450 | 3
Province, 310 km southeast of Ulaanbaatar;
2 underground and 3 open pit mines
Do. |  | do. | Urgen Mine, Dornogovi Province, 535 km | 100 | 3
from Ulaanbaatar
Gold:
Ore, gross weight |  | Zinjin Mining Group Co. Ltd., 70% | Nari Tolgoi Mine, Jierigron Sumu, Tov Province | 90 | 3
Do. |  | North Asia Resources Holdings Ltd. | Khar Yamaat placer mine, 180 km north of | NA
Ulaanbaatar
Do. |  | Mongolian Resource Corp. Ltd., 90% | Blue Eyes Mine, Bornuur Soum, Tov Province | 36 | 3
Do. | thousand | Mongolrostsvetmet LLC | Zaamar placer gold operation, Tov Province, | 300 | 3
| cubic |  | 240 km southwest of Ulaanbaatar
meters
Do. | do. | do. | Zeregtsee placer mine, 240 km southwest | 500 | 3
of Ulaanbaatar
Concentrate, | kilograms | Turquoise Hll Resources Ltd., 66%, | Oyu Tolgoi Mine, Omnogovi (South Gobi) | 19000
Au content |  | and Government, 34% | Province, 80 km north of the China border
Iron, concentrate, Fe content |  | Lung Ming Mining Co. Ltd., 66.7%, and | Eruu Gol Mine | 2500
China Investment Corp., 33.3%
Lead |  | Shandong Xianglong Co Ltd. | Tsav Mine, Dornod Province | 117 | 3
Ulaanbaatar
See footnotes at end of table.
TABLE 2—Continued
MONGOLIA: STRUCTURE OF THE MINERAL INDUSTRY IN 2015
(Thousand metric tons unless otherwise specified)
|  | Major operating companies and |  | Annual
Commodity |  | major equity owners | Location of main facilities1 | capacitye
Limestone |  | Mongolyn Alt (MAK) Group, 100% | 14 km from the Olon Ovoot station of | NA
the Trans Mongolian Railway
Molybdenum | metric tons | Erdenet Mining Corp. | Erdenet Ovoo open pit mine and | 3000
|  | (Mongolia-Russia | processing plant, Bulgan Province,
|  | joint venture) | 180 km east of Darkhan City
Do. |  | Turquoise Hill Resources Ltd., 66%, and | Omnogovi (South Gobi) Province, 80 km | NA
|  | Government, 34% | north of the China border
Petroleum, crude |  | PetroChina Company Ltd., Daching | Tamsag basin | NA
Tamsag-Mongolia (PetroChina)
Do. |  | Sinopec | Southeast Gobi basin | NA
Silver | kilograms | Turquoise Hill Resources Ltd., 66%, and | Oyu Tolgoi Mine, Omnogovi (South Gobi) | 30000
|  | Government, 34% | Province, 80 km north of the China border
Steel |  | Darkham metallurgy plant | Darkham, Darhan-Uul Province | 100
Tungsten | metric tons | Samsung Corp., 51%, and Erdenet | Erdenet Ovoo open pit mine and | 140
|  | Mining Corp. (Mongolia-Russia | processing plant, Bulgan Province,
|  | joint venture), 49% | 180 km west of Darkhan City
Zinc:
Mine output, Zn content |  | Tsairt Minerals Co. Ltd. | Tumurtiin-Ovoo Zinc Mine, Sukhbaatar Sum, | 70
|  | (China-Mongolia joint venture) | Suhbaatar Province
Do. |  | China Nonferrous Metals Group, 51%, | Tumurtiin Ovoo Mine, Sukhe Bator, | 34
|  | and Government, 49% | 180 km southwest of Choibalsan
Mine output, gross weight |  | Shandong Xianglong Co. Ltd. | Tsav Mine, Dornod Province | 117 | 3
Ulaanbaatar
eEstimated. Do., do. Ditto. NA Not available.
1Abbreviations used for units of measure in this table include the following: km—kilometer.
2Resumed operations in August 2014.
3Mill capacity.