## Note
Advance Data Release of the
2016 Annual Tables
These tables are an advance data release of those to be incorporated in the USGS Minerals Yearbook 2017-18, v. III, International. The full report (text and tables) will be released when publication layout is complete. Substantive changes to tables are not anticipated, but would be incorporated into the full report, which will replace these advance data release tables.
Posted: February 2, 2021

## Table 1
TABLE 1
IRAN: PRODUCTION OF MINERAL COMMODITIES1
(Metric tons, gross weight, unless otherwise specified)
Commodity2 |  | 2012 |  | 2013 |  | 2014 |  | 2015 |  | 2016
METALS
Aluminum:
Bauxite |  | 892000 |  | 788630 | r | 748297 | r | 861604 | r | 800000 | e
Alumina |  | 227000 |  | 249000 |  | 251000 |  | 241000 |  | 250000 | e
Aluminum metal, primary |  | 337000 |  | 350000 |  | 355000 |  | 355000 |  | 360000
Antimony, mine, Sb contente |  | -- |  | 400 |  | 432 |  | 216 | r | 200
Arsenic trioxide |  | 101 |  | 110 |  | 110 |  | 110 | e | 110 | e
Chromium, mine, chromite concentrate:
Gross weight |  | 411566 | r | 344169 | r | 359332 | r | 276570 | r | 275000 | e
Cr2O3 content |  | 192210 | r | 191100 |  | 157953 | r | 142810 | r | 135000 | e
Copper:
Mine (0.6% to 1.2% Cu):
Gross weight | thousand metric tons | 34780 |  | 32420 |  | 35900 |  | 44500 |  | 47000 | e
Cu content |  | 238000 |  | 222900 |  | 216800 | r | 246400 | r | 289300
Concentrate (29% to 35% Cu, Cu content) |  | 233000 | r | 209200 | r | 203900 | r | 233400 | r | 262000
Leaching, electrowon, Cu content |  | 12500 |  | 13700 |  | 12700 |  | 13000 |  | 13400
Refinery, Cu content:
Primary |  | 138300 |  | 123100 |  | 124000 |  | 113900 |  | 126000
Secondary |  | 75600 |  | 54500 |  | 60800 |  | 59900 |  | 64000
Smelter:
Primary |  | 173100 |  | 154600 |  | 156500 |  | 153500 |  | 153400
Secondary |  | 96000 |  | 69500 |  | 76000 |  | 82100 |  | 72200
Gold, mine, Au contente, 3 | kilograms | 2800 |  | 2500 |  | 3300 |  | 3500 |  | 3700
Iron ore, mine:
Gross weight | thousand metric tons | 43497 | r | 48693 | r | 48451 |  | 39370 |  | 35100
Fe content | do. | 21085 | r | 25330 | r | 25709 | r | 25798 | r | 22800
Iron and steel:
Direct-reduced iron | do. | 11582 |  | 14458 |  | 14551 |  | 14546 |  | 16013
Pig iron | do. | 2143 |  | 2007 |  | 2782 |  | 2459 |  | 2251
Raw steel, ingots, and castings | do. | 14463 |  | 15400 | r, e | 16300 | r, e | 16146 |  | 17895
Lead:
Mine concentrate:
Gross weighte |  | 96000 |  | 89000 |  | 94000 |  | 87000 |  | 84000
Pb content |  | 45000 |  | 42000 |  | 44000 |  | 40800 | r | 42000
Refinery:
Primary |  | 25000 |  | 20000 |  | 23000 |  | 16000 |  | 15000 | e
Secondary |  | 56000 |  | 56000 |  | 47000 |  | 60000 |  | 60000 | e
Manganese, mine:e
Gross weight |  | 195000 |  | 163000 | r | 140000 | r | 86500 | r | 90000
Mn content |  | 66100 |  | 70200 |  | 56600 |  | 35000 | r | 36000
Mercury, Hg content |  | -- |  | 10 |  | 12 |  | 14 | r | 15 | e
Molybdenum, mine, concentrate:
Gross weight |  | 6300 | e | 6200 | e | 6200 | e | 6705 | r | 6500 | e
Mo content |  | 3516 |  | 3471 |  | 3494 |  | 3500 | e | 3500 | e
Silver, mine, Ag content | kilograms | 96000 |  | 85000 |  | 80000 |  | 90000 | e | 90000 | e
Zinc:
Mine, concentrate:
Gross weighte |  | 284000 |  | 272000 |  | 282000 |  | 252000 |  | 250000
Zn content |  | 140000 |  | 134000 |  | 139000 |  | 124000 |  | 125000 | e
Smelter |  | 148000 |  | 140000 |  | 145000 |  | 138000 |  | 115000
INDUSTRIAL MINERALS
Barite |  | 393000 |  | 435798 | r | 440741 | r | 405038 | r | 400000 | e
Boron, borax |  | 3000 | e | 2330 | r | 1383 | r | 675 | r | 700 | e
Celestite |  | 189000 | r, e | 46240 | r | 41050 | r | 36760 | r | 40000 | e
Cement, hydraulic | thousand metric tons | 70250 |  | 68700 |  | 66700 |  | 58600 |  | 62000 | e
Clay and shale:
Bentonite |  | 427000 |  | 397100 |  | 419700 |  | 436000 | r, e | 600000
Kaolin |  | 800000 |  | 946400 |  | 820100 |  | 850000 | e | 850000 | e
Othere |  | 550000 |  | 550000 |  | 600000 |  | 600000 |  | 600000
Diatomite |  | -- |  | 9500 |  | 9912 | r | 9500 | r | 9500 | e
Feldspar, mine |  | 1100000 |  | 1313233 | r | 1055368 | r | 736149 | r | 750000 | e
Fluorspar |  | 80000 | e | 69800 |  | 78700 |  | 79000 | e | 80000 | e
Gemstones, turquoisee | kilograms | 21000 |  | 21000 |  | 21000 |  | 21000 |  | 21000
Gypsum | thousand metric tons | 19000 |  | 21100 |  | 19600 |  | 20000 | e | 20000 | e
Limee |  | 2800000 |  | 2800000 |  | 2800000 |  | 2800000 |  | 2800000
Magnesite |  | 143000 |  | 171000 | r, e | 165900 |  | 170000 | e | 150000 | e
Micae |  | 7000 |  | 7000 |  | 7000 |  | 5600 | r | 5600
Nitrogen, N content:e
Ammonia |  | 2500000 |  | 2500000 |  | 2500000 |  | 2500000 |  | 2500000
Urea |  | 1600000 |  | 1600000 |  | 1600000 |  | 1600000 |  | 1800000
Perlite |  | 30000 |  | 55100 |  | 42600 |  | 45000 | e | 45000 | e
Phosphate rock, ore:
Gross weighte |  | 370000 |  | 380000 |  | 120000 | r | 130000 | r | 130000
P2O5 content |  | 110000 |  | 113600 |  | 36500 |  | 40000 | e | 40000 | e
Salt | thousand metric tons | 2962 |  | 2079 | r | 3940 | r | 4000 | e | 4000 | e
Stone, sand, and gravel:e
Sand and gravel, industrial, glass sand, quartzite and silica | do. | 1500 |  | 1500 |  | 1500 |  | 1500 |  | 1500
Stone, crushed, unspecified | do. | 27000 |  | 27000 |  | 27000 |  | 27000 |  | 27000
Sulfur, natural gas and petroleum, byproduct, S contente |  | 2000000 |  | 2100000 |  | 2000000 |  | 2200000 |  | 2200000
Talc |  | 116087 | r | 93116 | r | 112500 | r | 137135 | r | 130000 | e
Vermiculite |  | 1200 |  | 1200 |  | 1200 |  | 1000 |  | 1000 | e
MINERAL FUELS AND RELATED MATERIALS
Coal:
Bituminous | thousand metric tons | 831 |  | 1183 |  | 1434 |  | 1470 |  | 1500 | e
Lignite | do. | 2820 |  | 2800 |  | 2700 |  | 2800 | e | 2800 | e
Coke, metallurgical | do. | 940 |  | 1002 |  | 965 | r | 980 | r | 1031
Natural gas:
Dry basis | million cubic meters | 202431 |  | 199293 |  | 212796 |  | 226673 |  | 226905
Natural gas liquidse | thousand 42-gallon barrels | 150000 |  | 156000 |  | 160000 |  | 160000 |  | 160000
Petroleum:
Crude | do. | 1392110 |  | 1318015 |  | 1363640 |  | 1430800 |  | 1678956
Refinery:
Distillate fuel oil | do. | 202794 |  | 214839 |  | 194545 |  | 199071 |  | 205057
Gasoline, motor | do. | 152789 |  | 166331 |  | 150563 |  | 154176 |  | 158812
Kerosene | do. | 45443 |  | 45443 |  | 50261 |  | 47012 |  | 47961
Other | do. | 86505 |  | 86505 |  | 96360 |  | 96360 |  | 97346
Residual fuel oil | do. | 173850 |  | 187172 |  | 169470 |  | 167097 |  | 168776
Total | do. | 661000 | r | 700000 | r | 661000 | r | 664000 | r | 678000
Uranium, mine, U content |  | 15 |  | 40 |  | 45 |  | 46 |  | 50 | e
eEstimated. rRevised. do. Ditto. -- Zero.
1Table includes data available through March 13, 2018. All data are reported unless otherwise noted. Totals and estimated data are rounded to no more than three significant digits; may not add to totals shown.
2In addition to the commodities listed, bromine, caustic soda, crude construction materials (such as sand and shell), dimension stone, dolomite, ferroalloys, hafnium oxide, ilmenite, iron oxide pigments, refined lead, limestone, nepheline syenite, pumice, selenium, silicomanganese, soda ash, uranium, zeolites, and zirconium metal may have been produced in Iran, but available information was inadequate to make reliable estimates of output.
3Includes gold recovered from the Sarcheshmeh copper complex.