## Note
Advance Data Release of the
2016 Annual Tables
These tables are an advance data release of those to be incorporated in the USGS Minerals Yearbook 2016, v. III, International. The full report (text and tables) will be released when publication layout is complete. Substantive changes to tables are not anticipated, but would be incorporated into the full report, which will replace these advance data release tables.
Posted: February 08, 2019

## Table1
TABLE 1
SERBIA: PRODUCTION OF MINERAL COMMODITIES1
(Metric tons, gross weight, unless otherwise noted)
Commodity2 |  | 2012 |  | 2013 |  | 2014 |  | 2015 |  | 2016
METALS
Aluminum metal, secondary |  | 64543 |  | 65666 |  | 63511 |  | 65957 |  | 36000
Copper:
Mine production:
Ore:
Gross weight | thousand metric tons | 14346 |  | 16673 |  | 16714 |  | 17108 |  | 17845
Cu content |  | 41460 |  | 44453 |  | 45296 |  | 47218 |  | 48958
Concentrate, Cu content |  | 34400 |  | 35500 | r | 35843 |  | 36410 |  | 41312
Refinery production:
Primary |  | 32229 |  | 32606 |  | 31584 |  | 42729 |  | 60300
Secondary |  | 2473 |  | 3234 |  | 1591 | r | 1917 | r | 1000
Total |  | 34702 |  | 35840 |  | 33175 | r | 44646 | r | 61300
Smelter production:
Primary |  | 32200 | r | 33300 | r | 30700 | r | 50000 | r | 70000
Secondary |  | 2500 | r | 3200 | r | 2500 | r | 5000 | r | 1000
Total |  | 34700 | r | 36500 | r | 33200 | r | 55000 | r | 71000
Gold, refinery production | kilograms | 900 |  | 866 |  | 1310 |  | 628 |  | 805
Iron and steel:
Pig iron | thousand metric tons | 312 |  | 365 |  | 550 |  | 904 |  | 1154
Raw steel | do. | 346 |  | 396 |  | 583 |  | 955 |  | 1173
Hot-rolled products | do. | 155 |  | 130 |  | 315 |  | 820 |  | 1503
Lead:
Mine production, ore, Pb content |  | 2500 |  | 3100 |  | 3700 |  | 2400 |  | 9000
Refinery production, primary and secondary |  | 13000 |  | 15000 |  | 15000 |  | 15000 |  | 15000
Magnesitee |  | 80000 | r | 80000 | r | 75000 | r | 75000 | r | 75000
Platinum-group metals, mine production, primary:
Palladium, Pd content | kilograms | 22 |  | 25 | r | 23 | r | 31 | r | 31
Platinum, Pt content | do. | 3 |  | 2 | r | 3 |  | 4 |  | 4
Selenium, Se content | do. | 13200 |  | 15727 | r | 17255 | r | 14950 | r | 18300
Silver, refinery production | do. | 5224 | r | 5764 | r | 7360 | r | 5470 | r | 11345
Zinc, mine production, Zn contente |  | 6000 | r | 5800 | r | 6200 | r | 10000 | r | 11000
INDUSTRIAL MINERALS
Cement, hydraulic | thousand metric tons | 1831 |  | 1592 |  | 1605 |  | 1654 |  | 1801
Clay and shale, kaolin |  | 155000 |  | 156000 |  | 214000 |  | 216210 |  | 253000
Lime |  | 239000 |  | 279000 | e | 215000 | r | 189000 | r, e | 140049
Nitrogen, ammonia, N contente |  | 170000 | r | 202000 | r | 109000 | r | 89000 | r | 73000
Salt, all sources |  | 16506 | r | 13704 | r | 12994 |  | 13202 |  | 13000 | e
Stone, sand, and gravel:
Sand and gravel, construction, sand | thousand metric tons | 7925 |  | 6331 |  | 7752 |  | 9826 |  | 6986
Sand and gravel, industrial, sand | do. | 1797 |  | 1013 |  | 740 |  | 168 |  | 183
Silica, mine production, common sand | do. | 1 |  | 633 |  | 462 |  | 259 |  | 205
Stone, crushed, limestone, including gypsum and chalk | do. | 2467 |  | 2459 |  | 2623 |  | 2878 |  | 2933
Stone, dimension, marble, block, including granite | do. | 182 |  | 241 |  | 226 |  | 271 |  | 131
MINERAL FUELS AND RELATED MATERIALS
Coal:
Bituminous | thousand metric tons | 148 |  | 160 |  | 126 |  | 129 |  | 105
Lignite | do. | 38024 |  | 40094 |  | 29694 |  | 37659 |  | 38289
Natural gas | million cubic meters | 672 |  | 661 |  | 630 |  | 626 |  | 595
Petroleum:
Crude | thousand 42-gallon barrels | 8246 |  | 8532 |  | 8151 |  | 7528 |  | 6846
Refinery production:
Distillate fuel oil | do. | 4774 |  | 8131 |  | 8422 |  | 9422 |  | 9526
Gasoline | do. | 3446 |  | 4419 |  | 4615 |  | 4820 |  | 4930
Kerosene | do. | 564 |  | 564 |  | 843 |  | 835 |  | 943
Lubricants | do. | 59304 |  | 74683 |  | 107254 |  | 90500 |  | 112022
Residential fuel oil | do. | 2637 |  | 2611 |  | 2444 |  | 1865 |  | 1985
Total | do. | 70725 |  | 90408 |  | 123578 |  | 107442 |  | 129406
eEstimated. rRevised. do. Ditto.
1Table includes data available through January 9, 2018. All data are reported unless otherwise noted. Estimated data are rounded to no more than three significant digits; may not add to totals shown.
2In addition to the commodities listed, crude gypsum, mangensium (mined magnesite, byproduct of mined dolomite), secondary magnesium metal, and other mineral commodities may have been produced in Serbia, but available information was inadequate to make reliable estimates of output.