## Note
Advance Data Release of the
2016 Annual Tables
These tables are an advance data release of those to be incorporated in the USGS Minerals Yearbook 2016, v. III, International. The full report (text and tables) will be released when publication layout is complete. Substantive changes to tables are not anticipated, but would be incorporated into the full report, which will replace these advance data release tables.
Posted: March 12, 2019

## Table 1
TABLE 1
TURKEY: PRODUCTION OF MINERAL COMMODITIES1
(Metric tons, gross weight, unless otherwise noted)
Commodity |  | 2012 |  | 2013 |  | 2014 |  | 2015 |  | 2016
METALS
Aluminum:
Bauxite |  | 1521150 | r | 795562 | r | 1091442 | r | 1050000 | r | 1000000
Alumina |  | 280000 | e | 206000 | r, e | 195000 | r, e | 294000 | r | 505000 | e
Metal, primary |  | 43700 | r | 32200 | r | 30400 | r | 45900 | r | 78800
Antimony, mine production:
Ore:
Gross weight |  | 131839 |  | 83553 |  | 55791 |  | 35501 |  | 50000 | e
Sb contente |  | 7300 |  | 4600 |  | 3100 |  | 2000 |  | 2800
Concentrate:
Gross weighte |  | 26200 |  | 16600 |  | 11100 |  | 7100 |  | 10000
Sb content |  | 6590 | r, e | 4180 | r, e | 3070 | r, e | 1950 | r, e | 2520
Chromium:
Chromite, mine production, 34% to 43% Cr2O3 |  | 3295398 | r | 4140655 | r | 4100000 | r | 3500000 | r | 2550000
Ferrochromiume |  | 80000 | r | 133000 |  | 110000 | r | 85000 | r | 135000
Copper:
Mine production, exclusive of pyrite:
Gross weight |  | 7684052 |  | 7983438 |  | 6422445 |  | 3642130 | r | 5094268
Cu content |  | 104300 |  | 120500 | r | 122000 |  | 108000 | r | 105000
Refinery production:
Primary |  | 76300 | r | 64000 | r | 61300 | r | 74000 | r | 47400
Secondary |  | 10000 |  | 10000 |  | 10000 |  | 10000 |  | 5000
Smelter production:
Primary |  | 35500 | r | 35800 | r | 40600 | r | 45400 | r | 46200
Secondarye |  | 5000 |  | 5000 |  | 5000 |  | 5000 |  | 5000
Fluorspar |  | 5197 |  | 3874 |  | 4271 |  | 6238 |  | 10339
Gold, mine production, Au content | kilograms | 29390 |  | 33980 |  | 31260 |  | 27800 |  | 24030
Iron and steel:
Pig iron | thousand metric tons | 8613 |  | 9180 |  | 9364 |  | 10184 |  | 10304
Raw steel, including castings | do. | 35885 |  | 34654 |  | 34035 |  | 31517 |  | 33163
Iron ore, mine production:
Gross weight | do. | 6557 |  | 8492 |  | 6982 |  | 6010 |  | 6000 | e
Fe content | do. | 3967 | r | 5138 | r | 4224 | r | 3636 | r | 3600 | e
Lead:
Mine production:
Lead-zinc ore:
Gross weight |  | 300940 |  | 351700 |  | 202600 |  | 333700 |  | 293100
Pb content |  | 56000 |  | 78000 |  | 65400 |  | 74000 |  | 65000
Concentrate:
Gross weight |  | 78920 |  | 109380 |  | 158170 |  | 126500 |  | 111100
Pb content |  | 47350 |  | 65630 |  | 94900 |  | 75900 |  | 66700
Refinery production, secondary |  | 50000 |  | 50000 |  | 55000 |  | 56000 |  | 58000
Magnesite, run of mine |  | 2475828 |  | 2597465 |  | 2377157 |  | 3335258 |  | 3258445
Magnesium metal, primary |  | -- |  | -- |  | -- |  | 200 | e | 3750 | e
Manganese, mine production:
Gross weight |  | 192756 |  | 321785 |  | 245830 |  | 142809 |  | 150000 | e
Mn contente |  | 69000 |  | 116000 |  | 89000 |  | 83000 |  | 84000
Molybdenum, mine production:
Gross weight |  | 3000 |  | 3200 |  | 3500 |  | 3500 |  | 3500 | e
Mo content |  | 600 |  | 800 |  | 900 |  | 900 |  | 900 | e
Nickel, mine production, Ni content, laterite ore |  | 4400 | r | 1200 | r | 6900 | r | 8600 | r | 4300
Selenium, Se content |  | 31180 |  | 59426 |  | 52658 |  | 50000 | e | 50000 | e
Silver, mine production, Ag content | kilograms | 193890 |  | 189600 |  | 183880 |  | 190550 | r | 376640
Zinc, mine production:
Gross weight | thousand metric tons | 1000 |  | 990 |  | 1050 |  | 850 |  | 1000
Zn content | do. | 209 |  | 200 |  | 212 |  | 184 | r | 202
Zirconium mineral concentrates, zircon |  | 200 |  | -- |  | 1100 |  | 1500 |  | 500
INDUSTRIAL MINERALS
Abrasives, emery |  | 54848 |  | 43776 |  | 38816 |  | 75538 |  | 89756
Barite, ground |  | 187111 | r | 257116 | r | 320754 | r | 209097 | r | 321239
Boron:
Crude ore |  | 4220291 |  | 4065655 |  | 7309708 |  | 5071896 |  | 4814553
Concentrate |  | 2220000 |  | 2100000 | r | 3300000 |  | 2300000 | r | 2200000 | e
Refinery production, refined borates |  | 1788000 | r | 1800000 |  | 1995000 | r | 1839000 | r | 1831000
Cement, hydraulic | thousand metric tons | 63879 |  | 71337 |  | 71239 | r | 71419 |  | 75403
Clay and shale:
Bentonite |  | 1032325 |  | 731936 |  | 1098817 |  | 3134911 |  | 1744912
Fuller's earth, sepiolite |  | 31180 |  | 59426 |  | 53110 |  | 28804 |  | 56038
Kaolin |  | 988081 |  | 1168441 |  | 2032103 |  | 1887302 |  | 1283260
Other |  | 3628601 | r | 3055857 | r | 4600107 | r | 7130271 | r | 3677258
Total |  | 5680000 | r | 5020000 | r | 7780000 | r | 12200000 | r | 6760000
Diatomite |  | 86403 |  | 84571 |  | 61884 |  | 86656 |  | 61722
Feldspar, mine production:
Gross weight |  | 4524943 | r | 4545197 | r | 5120000 | r | 5500000 | r | 5300000 | e
Nepheline syenite |  | 4000 |  | 404 |  | 2241 |  | -- |  | 1432
Gemstones:
Chalcedony |  | 2287 |  | 2249 |  | 1689 |  | 1154 |  | 1000 | e
Obsidian |  | 1230 |  | 3240 |  | 400 |  | -- |  | --
Olivine |  | 244753 | r | 126990 |  | 244138 |  | 184623 |  | 304279
Graphite |  | 31500 |  | 28740 |  | 3850 |  | 4000 | r | 4000 | e
Leonardite |  | -- |  | 5737 |  | 2996 |  | 1780 |  | 1500
Limee | thousand metric tons | 4500 |  | 4400 |  | 4300 |  | 4400 |  | 4500
Mica:
Illite |  | 4824 | r | 800 |  | 16200 |  | 44000 |  | 12110
Other |  | 1253 |  | 276 |  | 1240 |  | 637 |  | 3321
Nitrogen, ammonia, N content |  | 521000 | r | 357000 | r | 407000 | r | 563000 | r | 383000
Perlite |  | 887600 |  | 1075949 |  | 897125 |  | 843242 |  | 1066251
Phosphate rock:
Gross weight |  | -- |  | 510080 |  | 604000 |  | 713230 |  | 772500
P2O5 content |  | -- |  | 153000 |  | 181000 |  | 214000 |  | 232000
Pumice and related materials |  | 12281626 |  | 8644716 |  | 6966987 |  | 5660190 | r | 5637494
Salt, all types | thousand metric tons | 5378 |  | 5614 |  | 5331 |  | 6257 | r | 5328
Soda ash, natural and synthetic | do. | 1853 |  | 1665 |  | 1828 |  | 1854 |  | 1977
Sodium compounds, sodium sulfate |  | 309088 |  | 207315 |  | 203184 |  | 167688 |  | 261159
Stone, sand, and gravel:
Silica, mine production, unspecified |  | 7085380 |  | 7969392 |  | 10258912 |  | 12013933 | r | 10471915
Stone, crushed, serpentine | thousand metric tons | 1025 |  | 1470 |  | 1331 |  | 1385 |  | 991
Stone, dimension:
Basalt |  | 24013727 | r | 21870408 | r | 22887509 | r | 23060917 | r | 24883169
Diabase |  | 94835 |  | 335958 |  | 226939 |  | 331027 |  | 313228
Dolomite |  | 16950670 |  | 17291454 |  | 15743710 |  | 21609434 |  | 17669892
Granite |  | 566650 |  | 183535 |  | 189364 |  | 157463 |  | 314059
Limestone | thousand metric tons | 365348 |  | 392352 |  | 382404 |  | 407702 |  | 459247
Marble | do. | 11492 | 2 | 10894 | 2 | 10805 | 2 | 14370 | 2 | 13536 | 2
Onyx | do. | 34 | 2 | 39 | 2 | 27 | 2 | 17 | 2 | 18 | 2
Travertine | do. | 2011 | 2 | 1799 | 2 | 2048 | 2 | 3123 | 2 | 2762 | 2
Stone, size and shape unspecified, calcite |  | 9248471 |  | 9727092 |  | 11054222 |  | 10071769 |  | 8410582
Sulfur, S content:
Natural gas and petroleum, byproduct |  | 72900 |  | 72900 |  | 72900 |  | 72900 |  | 79000 | e
Pyrites |  | 52080 |  | 45348 |  | 40000 |  | 40000 |  | 40000 | e
Unspecified |  | 5889 |  | 8069 |  | 9000 | r | 10000 |  | 10000 | e
Total |  | 130869 |  | 126317 |  | 122000 |  | 123000 |  | 129000
Talc and related materials:
Pyrophyllite |  | 85251 |  | 101872 |  | 100000 | e | 50000 | e | 50000 | e
Talc |  | 14537 |  | 1132 |  | 5048 |  | 9681 |  | 8559
Zeolites |  | 60258 |  | 33197 |  | 49366 |  | 55224 |  | 71568
MINERAL FUELS AND RELATED MATERIALS
Asphalt, natural |  | 749830 | r | 751263 | r | 336852 |  | 837112 |  | 1567277
Coal:
Bituminous | thousand metric tons | 3235 |  | 2789 |  | 1917 |  | 2074 |  | 1496
Lignite | do. | 78014 |  | 63324 | r | 66207 | r | 58730 | r | 77896
Coke, metallurgical | do. | 4072 | 3 | 4205 | 3 | 4388 | 3 | 4400 | e | 4500 | e
Natural gas | million cubic meters | 664 |  | 562 |  | 502 |  | 399 | r | 382
Peat, unspecified |  | 108610 |  | 156357 |  | 150828 |  | 134647 |  | 134091
Petroleum:
Crude | thousand 42-gallon barrels | 17134 | r | 17581 | r | 18002 | r | 18440 | r | 18852
Refinery production:
Diesel | do. | 58200 |  | 57000 |  | 45300 |  | 63500 |  | 71500
Fuel oil | do. | 8000 | r | 6000 | r | 6000 | r | 4100 | r | 2300
Kerosene | do. | 287 | r | 355 | r | 340 | r | 447 | r | 91
Gasoline | do. | 37300 |  | 36700 |  | 33700 |  | 43600 |  | 43500
Jet fuel | do. | 26000 |  | 28200 |  | 28100 |  | 39800 |  | 35600
Residual fuel oil | do. | 14800 |  | 12500 |  | 17200 |  | 15600 |  | 15600
Other fuels | do. | 23100 | r | 23000 |  | 21300 |  | 43300 |  | 51900
Total | do. | 168000 | r | 164000 | r | 152000 | r | 210000 | r | 220000
eEstimated. rRevised. do. Ditto. -- Zero.
1Table includes data available through March 13, 2018. Cobalt, garnet, iron oxide pigment, and tungsten were also mined. Rutile and silicon also were produced, but available information was inadequate to make reliable estimates of output.All data are reported unless otherwise noted. Totals and estimated data are rounded to no more than three significant digits; may not add to totals shown.
2Converted from cubic meters to metric tons.
3Source: U.S. Energy Information Administration.