## Text
Advance release
This report will be included in the USGS Minerals Yearbook 2016, volume III, Area Reports—International.
The Mineral Industry of Vietnam in 2016
This workbook includes an embedded Word document and two tables (see tabs below).
This icon is linked to an embedded text document. Double-click on the icon to view the text document.
First posted | 2021-03-24

## Table1
TABLE 1
VIETNAM: PRODUCTION OF MINERAL COMMODITIES1
(Metric tons, gross weight, unless otherwise specified)
Commodity2 |  | 2012 |  | 2013 |  | 2014 |  | 2015 |  | 2016
METALS
Aluminum:
Bauxite |  | 100000 |  | 482000 |  | 1090000 |  | 1150000 |  | 1419000
Alumina | thousand metric tons | -- |  | 214 |  | 485 |  | 660 | r | 602
Antimony, mine production:
Gross weight |  | 1199 |  | 2476 |  | 2745 |  | 548 | r | 511
Sb content, 40% Sb |  | 480 |  | 990 |  | 1100 |  | 220 |  | 204
Bismuth |  | -- |  | -- |  | 2000 |  | 2000 |  | 1600 | e
Chromite, mine production |  | 1900 |  | 24990 |  | 3400 |  | 14000 |  | 15000 | e
Cobalt, mine production, Co content |  | -- |  | 25 |  | 223 |  | 277 |  | 134
Copper, mine production, concentrate:
Gross weight |  | 50862 |  | 49148 |  | 48394 |  | 49032 | r | 51476
Cu contente |  | 12700 |  | 12300 |  | 12100 |  | 12300 |  | 12900
Gold, mine production, Au content | kilograms | 1508 | r | 1681 | r | 164 |  | -- |  | 100 | e
Iron and steel:
Pig iron | thousand metric tons | 650 |  | 650 |  | 1393 |  | 1700 | r | 2000 | e
Raw steel | do. | 2965 |  | 3484 |  | 3954 |  | 4093 | r | 4901
Products, rolled | do. | 8405 |  | 9252 |  | 10739 |  | 12543 | r | 15083
Iron ore, mine production:
Gross weight |  | 2842000 |  | 4708200 |  | 5130200 |  | 4222300 |  | 5951000
Fe content, 53% Fe |  | 1506200 | r | 2495329 | r | 2719000 | r | 2691000 | r | 3154000
Lead, mine production, Pb concentrate, Pb contente |  | 360 |  | 1870 |  | 2980 | r | 2750 | r | 810
Manganese, mine production:e
Gross weight |  | 15800 |  | 9700 |  | 760 |  | -- |  | 300
Mn content |  | 6800 |  | 4200 |  | 330 |  | -- |  | 100
Nickel, mine production, concentrate, Ni content |  | -- |  | 1166 |  | 6854 |  | 8607 |  | 4300
Rare earths, monazite concentrate:
Gross weight |  | 370 | r | 180 | r | -- |  | 460 | r | 400
Rare-earth-oxide equivalente |  | 1700 |  | 2000 |  | 2600 |  | 2700 |  | 2900
Tin:
Mine production, Sn content |  | 3191 |  | 5129 |  | 4833 |  | 4530 |  | 4579
Smelter production, primary |  | 3095 |  | 4961 |  | 4688 |  | 4382 |  | 4919
Titanium mineral concentrates, ilmenite and leucoxene |  | 978300 |  | 1025800 |  | 558000 |  | 238000 | r | 102000
Tungsten:
Mine production, concentrate, W content |  | 1050 |  | 1660 |  | 4500 |  | 5600 |  | 6500 | e
Ferrotungsten |  | -- |  | 511 |  | 764 |  | 400 | e | 500 | e
Zinc:e
Mine production, Zn content |  | 30000 |  | 20000 |  | 17000 | r | 15000 | r | 12000
Smelter production, primary |  | 18000 |  | 12000 |  | 12000 |  | 10000 |  | 10000
Zirconium mineral concentratese |  | 22500 | r | 10200 | r | 10000 | r | 4300 | r | 9500
INDUSTRIAL MINERALS
Apatite |  | 2364 |  | 2656 |  | 2471 |  | 2923 |  | 2849
Baritee |  | 90000 | r | 55000 | r | 95000 | r | 80000 | r | 35000
Cement, hydraulic | thousand metric tons | 56353 |  | 57516 |  | 60982 |  | 67645 | r | 77278
Fluorspare |  | 600 | r | 300 | r | 50000 |  | 191000 | r | 155000
Limee | thousand metric tons | 850 |  | 850 |  | 850 |  | 840 |  | 840
Nitrogen, ammonia, N content |  | 830000 |  | 1000000 |  | 1100000 |  | 1100000 |  | 1100000 | e
Phosphate rock:
Gross weight | thousand metric tons | 2365 |  | 2656 |  | 2471 |  | 2758 |  | 840
P2O5 content | do. | 665 |  | 745 |  | 700 |  | 800 |  | 240
Salt | do. | 776 |  | 718 | r | 906 |  | 1061 | r | 933
Stone, sand, and gravel:
Sand and gravel, construction, | do. | 83223 |  | 87205 |  | 91231 |  | 93072 | r | 95531
unspecified, including silica sand
Stone, crushed, all grades | do. | 226814 |  | 222540 |  | 244349 |  | 262177 |  | 274264
See footnotes at end of table.
TABLE 1—Continued
VIETNAM: PRODUCTION OF MINERAL COMMODITIES1
(Metric tons, gross weight, unless otherwise specified)
Commodity2 |  | 2012 |  | 2013 |  | 2014 |  | 2015 |  | 2016
MINERAL FUELS AND RELATED MATERIALS
Coal, anthracite | thousand metric tons | 42083 |  | 41064 |  | 41086 |  | 41664 | r | 38527
Natural gas | million cubic meters | 9355 |  | 9751 |  | 10210 |  | 10660 |  | 10610
Petroleum:
Crude | thousand 42-gallon barrels | 127049 | r | 126791 | r | 132005 | r | 142282 | r | 130776
Refinery production:
Gasoline | do. | 19000 |  | 17200 |  | 16200 | r | 20100 | r | 20200
Liquefied petroleum gas | do. | 2900 |  | 3000 |  | 2600 | r | 3300 | r | 3300
Other | do. | 23300 |  | 24300 |  | 22900 | r | 24900 | r | 25000
Total | do. | 45200 |  | 44500 |  | 41700 | r | 48300 | r | 48500
eEstimated. rRevised. do. Ditto. -- Zero.
1Table includes data available through March 30, 2018. All data are reported unless otherwise noted. Totals and estimated data are rounded to no more than three significant digits; may not add to totals shown.
2In addition to the commodities listed, bentonite, refractory clay, refined and smelted copper, gemstones, graphite, gypsum, kaolin, lignite, marble, pyrite, pyrophyllite, silver, and sulfur may have been produced in Vietnam, but available information was inadequate to make reliable estimates of output.

## Table2
TABLE 2
VIETNAM: STRUCTURE OF THE MINERAL INDUSTRY IN 2016
(Thousand metric tons unless otherwise specified)
Annual
Commodity |  | Major operating companies and major equity owners | Location of main facilities | capacity
Alumina |  | Vietnam National Coal and Mineral Industries Group | Tan Rai alumina complex, Bao | 650.
|  | (VINACOMIN) | Lam District, Lam Dong Province
Barite |  | NA | Ao Sen deposit, Son Duong | 80.
District, Tuyen Quang Province
Bauxite |  | Vietnam National Coal and Mineral Industries Group | Tan Rai plant, Bao Lam | 650.
|  | (VINACOMIN) | District, Lam Dong District
Do. |  | do. | Nhan Co Mine, Dak Nong Province | NA.
Bismuth |  | Masan Group | Nui Phao Mine, Thai Nguyen Province | 2.
Cement |  | An Giang Cement Co. | An Giang cement plant, An Giang | 400.
Province
Do. |  | Binh Phuoc Cement Co. | Binh Phuoc cement plant, Binh Phuoc | 2,000.
Province
Do. |  | Building Materials Corp. No. 1 | Fico Tay Ninh cement plant, Tan | 2,000.
Chau District, Tay Ninh Province
Do. |  | Cement X18 Factory Co. | Cement X18 plant, Lang Son | 100.
Province
Do. |  | Chin Fon Cement Co. | Chin Fon cement plant, Ha Giang | 2,200.
Province
Do. |  | Chinfon Hai Phong Cement Corp. [Chinfon Group, | Min Duc cement near Hai Phong City | 1,400.
70%; Hai Phong Municipal Government,
15.56%; Vietnam National Cement Corp. (VICEM),
14.44%]
Do. |  | Cong Thanh Cement Joint Stock Co. | Cong Thanh cement plant, Thanh Hoa | 1,000.
Province
Do. |  | Cao Ngan Cement Co. | Cao Ngan cement plant, Thai Nguyen | 600.
Province
Do. |  | Dong Banh Cement Co. | Dong Banh cement plant, Lang Son | 1,000.
Province
Do. |  | Dong Son Cement Co. | Dong Son cement plant, Thai Nguyen | 1,500.
Province
Do. |  | Dong Thanh Cement Co. | Dong Thanh cement plant, Dong Nai | 1,000.
Province
Do. |  | Ha Long Cement Co. | Ha Long cement plant, Ho Chi Minh | 2,000.
City
Do. |  | Ha Tien Kien Giang Cement Co. | Ha Tien Kien Giang cement plant, | 200.
Binh Duong Province
Do. |  | LafargeHolcim Vietnam (Siam City Cement, 65%) | Cement complex and four cement | 6,300.
grinding plants, Dong Nai Province
Do. |  | La Hien Cement Co. | La Hien cement plant, Thai Nguyen | 600.
Province
Do. |  | Langbang Cement Co. | Langbang cement plant, Quang Ninh | 1,500.
Province
Do. |  | Luckvaxi Cement Co. | Luckvaxi cement plant, Thien Hue | 1,200.
Province
Do. |  | Luck's Group (Vietnam Holdings) Co. Ltd. | Kim Dinh cement plant and Ninh | 2,800.
Thuan grinding plant, Thua
Thien-Hue Province
Do. |  | Lucky Group Ltd. and Phuc Son Cement Corp. | Phuc Son cement plant, Hai Duong | 4,000.
Province
Do. |  | Mai Son Cement Co. | Mai Son cement plant, Son La | 1,200.
Province
See footnotes at end of table.
TABLE 2—Continued
VIETNAM: STRUCTURE OF THE MINERAL INDUSTRY IN 2016
(Thousand metric tons unless otherwise specified)
Annual
Commodity |  | Major operating companies and major equity owners | Location of main facilities | capacity
Cement—Continued |  | Midland Construction Corp. (COSEVCO) | Song Gianh cement plant, Quang Binh | 1,400.
Province
Do. |  | Morning Star Cement Ltd. [Holcim Group, 65%, | Cat Lai grinding plant, Hiep Phuoc | 5,200.
|  | and Vietnam National Cement Corp. (VICEM), | grinding plant, Thi Vai grinding plant
|  | 35%] | Hon Chong, Kien Giang Province
Do. |  | Nghi Son Cement Corp. [Taiheiyo Cement Corp., | Nghi Son cement plant, Thanh Hoa | 4,300.
|  | 45.5%; Mitsubishi Materials Corp., 19.5%; | Province
Vietnam National Cement Corp. (VICEM), 35%]
Do. |  | Quang Ninh Cement and Construction Joint Stock Co. | Quang Ninh cement plant, Ha Long, | 1,200.
Quang Ninh Province
Do. |  | Quan Trieu Cement Joint Stock Co. [Viet Bac | Quan Trieu cement plant, Thai Nguyen | 820.
|  | Mining Industry Corp. and Vietnam National Coal | Province
and Mineral Industries Group (VINACOMIN)]
Do. |  | ROLI-Quang Tri Cement Co. | ROLI-Quang cement plant, Quang Tri | 600.
Province
Do. |  | Song Thao Cement Co. | Song Thao cement plant, Phu Tho | 1,000.
Province
Do. |  | Thai Nguyen Cement Co. | Thai Nguyen cement plant, Thai | 1,400.
Nguyen Province
Do. |  | PT Semen Indonesia (Persero) Tbk, 70% | Thang Long cement plant, | 2,500.
Quang Ninh Province
Do. |  | Tuyen Quang Cement Group 1 | Tuyen Quang cement plant, Tuyen | 600.
Quang Province
Do. |  | Vietnam Construction and Import-Export Joint Stock | Cam Pha cement grinding plant in | 2,300.
|  | Corp. (VINACONEX) | Phu Tau Province
Do. |  | do. | Luongson cement plant, Hoa Binh | 1,200.
Province
Do. |  | do. | Yen Bai cement plant, Yen Bai | 200.
Province
Do. |  | Vietnam National Cement Corp. (VICEM) (100% | Bim Son cement, Thanh Hoa Province | 3,800.
state-owned)
Do. |  | do. | But Son cement, Ha Nam Province | 1,600.
Do. |  | do. | Hai Phong cement, Ha Giang | 1,700.
Do. |  | do. | Ha Tien I, Ho Chi Minh City | 1,500.
Do. |  | do. | Ha Tien II, Kien Giang Province | 1,200.
Do. |  | do. | Hai Van cement, Da Nang City | 600.
Do. |  | do. | Hoang Mai cement, Nghe An Province | 1,400.
Do. |  | do. | Hoang Thach cement, Hai Duong | 2,300.
Province
Do. |  | do. | Tam Diep cement, Ninh Binh Province | 1,400.
Do. |  | Vietnam Industrial Construction Corp. | Quang Son cement factory, Quang | 1,500.
|  | (VINAINCON) | Son Commune, Dong Hy District,
Thai Nguyen Province
Chromite, gross weight |  | Thai Nguyen Nonferrous Metal Co. | Nui Nua, Thanh Hoa Province | 10.
[Vietnam National Minerals Corp. (VIMICO)
(Government, 100%), 100%]
Coal, anthracite |  | Vietnam National Coal Corp. (VINACOAL) | Cam Pha, Cao Son, Coc Sau, Vang | 42,000.
|  | (Government, 100%) | Danh, Dong Trieu, Ha Lam, Ha Tu,
Hong Gai, Khe Cham, Mao Khe,
Mong Duong, Deo Nai, Cua Ong,
Uong Bi, Quang Ninh Province
Cobalt | metric tons | Asian Mineral Resources (Ban Phuc Nickel | Ban Phuc nickel project, Son La Province | 200.
Mines LLC, 90%)
Copper:
Concentrate, Cu content |  | do. | do. | 3.
See footnotes at end of table.
TABLE 2—Continued
VIETNAM: STRUCTURE OF THE MINERAL INDUSTRY IN 2016
(Thousand metric tons unless otherwise specified)
Annual
Commodity |  | Major operating companies and major equity owners | Location of main facilities | capacity
Copper, concentrate—Continued
Do. |  | Lao Cai Copper Complex [Vietnam National | Sin Quyen, Lao Cai Province | 11.
Minerals Corp. (VIMICO) (Government, 100%),
100%]
Do. |  | Masan Group | Nui Phao Mine, Thai Nguyen Province | 7.
Ore |  | Sin Quyen Copper Co. [operated by Vietnam National | Sin Quyen Mine, Bat Xat District, | 1,200.
|  | Coal and Mineral Industries Group (VINACOMIN)] | Lao Cai Province
Refined |  | Tang Loong Lao Cai Copper Smelting Enterprise | Tang Loong Long Commune, Bao | 10.
|  | [wholly owned subsidiary of Vietnam National | Tang District, Lao Cai Province
Coal and Mineral Industries Group (VINACOMIN)]
Fertilizer:
Nitrogen, ammonia |  | Vietnam National Chemical Corp. (VNCC) (Government, | Ha Bac, northern Vietnam | 375.
|  | 100%), and Phy My Nitrogenous Fertilizer | Phu My, Ba Ria-Vung Tau
|  | and Chemical Joint Stock Corp. | Province
Superphosphate |  | do. | Lam Thao, Phu Tho Province | 800.
Fluorspar |  | Masan Group | Nui Phao Mine, Thai Nguyen Province | 210.
Gas, natural | million cubic | VietSovPetro (Vietnam Oil and Gas Corp. | Offshore Bach Ho oilfield, Rang | 20.
| meters per day | and Zarubeznheft), and the joint venture of | Dong oilfield, and Lan Tay and
|  | PetroVietnam, BP p.l.c., Oil and Natural Gas Co., | Lan Do gasfields
and ConocoPhilips Co.
Do. |  | Vietnam Oil and Gas Group (PetroVietnam) and | Su Tu Trang offshore field (Block 15.1), | NA.
|  | operated by Cuu Long Joint Operating Co. | Cuu Long Basin
Do. |  | Vietnam Oil and Gas Group (PetroVietnam), 42.4% | Block B and Block 48/95 | NA.
Do. |  | Vietnam Oil and Gas Group (PetroVietnam), 43.4% | Block 52/97 | NA.
Gold, mine output, | kilograms | Bong Mieu Gold Mining Co. Ltd. (Besra Gold Inc., | Bong Mieu Mine and Nui Kem | 400.
Au content |  | 80%; Mineral Development Co., 10%; Quang Nam | underground mines,
|  | Mineral Joint Stock Co., 10%) | Quang Nam Province
Do. |  | Besra Gold Inc. through subsidiary | Bai Dat and Bai Go deposit in Phuoc Son | NA.
|  | Phuoc Son Gold Co. (PSGC), 85% | gold property, Quang Nam Province
Gypsum |  | USG Boral Gypsum Vietnam Co. Ltd. (Boral Ltd., | USG Boral Building Products, | 20,000.
|  | 50%, and USG Corp., 50%) | Ho Chi Minh City
Do. |  | Huy An Co. | NA | 2,500.
Do. |  | Saint-Gobain Gyproc | Nha Be District, Ho Chi Minh City | 9,000.
Iron ore, gross weight |  | Thai Nguyen Iron and Steel Corp. [Vietnam National | Trai Cau and Tien Bo, Thai Nguyen | NA.
|  | Steel Corp. (VNSTEEL), 100%] | Province; Thach Khe, Ha Tinh Province
Nickel |  | Asian Mineral Resources (through subsidiary | Ban Phuc nickel sulfide deposit, | 6.
|  | Ban Phuc Nickel Mines LLC, 90%) | Son La Province
Petroleum:
Crude | thousand | Santos Ltd., 31.875%; Premier Oil, 53.125%; Petro | Dua Oil project (offshore) in Nam Con | NA.
| 42-gallon barrels per day | Vietnam, 15% | Son Basin (Block 12W)
Do. | do. | VietSovPetro (Vietnam Oil and Gas Corp. | Offshore Bach Ho, Rong, Rang Dong, | 320.
|  | and Zarubeznheft) | Ruby, Bunga Kekwa, Dai Hung, and
SuTu Trang oilfields
Refined | do. | Vietnam Oil and Gas Group (PetroVietnam), 50%; | Dung Quat refinery, Quang Ngai | 47,600.
|  | ConocoPhillips Co., 23.25%; Korea National | Province
Oil Corp., 14.25%; SK Innovation, 9%;
Geopetrol SA, 3.5%.Operated by Binh Son Refining
and Petrochemical Co.
Phosphate rock, gross weight |  | Vietnam Apatite Limited Co. [Vietnam National | Cam Duong and Tang Loong, Lao Cai | 1,250.
|  | Chemical Corp. (VNCC) (Government, 100%), | Province
(VIMICO) 100%]
Rare earths |  | Lai Chau-Vietnam National Minerals Corp. | Dong Pao Rare Earth Mine, Tam Duong | NA.
|  | Rare Earth Joint Stock Co. and the | District, Lai Chau Province
Japanese Dong Pao Rare Earth Development Co.
Salt |  | Vietnam National Salt Corp. | Nam Dinh, Nghe An, and Hai Tin | 1,200.
Provinces
See footnotes at end of table.
TABLE 2—Continued
VIETNAM: STRUCTURE OF THE MINERAL INDUSTRY IN 2016
(Thousand metric tons unless otherwise specified)
Annual
Commodity |  | Major operating companies and major equity owners | Location of main facilities | capacity
Steel:
Crude |  | Vietnam National Steel Corp. (VNSTEEL) | Cai Lan, Thai Nguyen Province, and | 1,500.
Phu My, Ba Ria-Vung Tau Province
Products |  | Shengli (Vietnam) Special Steel Co. Ltd., established | Cau Nghin Industry billets plant, | 500.
|  | by Shengli Group Corp., and Guangdong Metals and | Quynh Phu, Thai Binh Province
Minerals Import & Export Corp.
Do. |  | do. | Bar and wire rod plant, Quynh Phu, | 600.
Thai Binh Province
Do. |  | Lotus Group | Cold-rolled steel plant, Phu My | 1,000.
Industrial Park, Ba Ria-Vung Tau
Province
Do. |  | POSCO-Vietnam (POSCO Group, 100%) | POSCO Special Steel, Phu My | 700 cold-
|  |  | Industrial Park, Ba Ria-Vung Tau | rolled steel.
Province
Do. |  | do. | do. | 3,000 hot-
rolled steel.
Do. |  | Vietnam Shipbuilding Industry Group (VINASHIN) | Cai Lan steel plate hot-rolling plant, | 1,000.
Ha Long City, Quang Ninh Province
Do. |  | Viet Steel Corp. | Bar mill, Ba Ria-Vung Tau Province | 450.
Do. |  | Vietnam National Steel Corp. (VNSTEEL) | Cai Lan, Thai Nguyen Province, and | 2,500.
Phu My, Ba Ria-Vung Tau Province
Do. |  | China Steel Sumikin Vietnam Joint Stock Co. | Sheet steel mill, Ba Ria-Vung Tau | 1,200.
|  | (China Steel Corp., 56%; Nippon Steel & Sumitomo | Province
Metal Corp., 30%; Formosa Ha Tinh Steel Corp., 5%;
Nippon Steel & Sumikin Bussan Corp., 5%;
Chun Yuan Steel Industry Co., Ltd., 2%;
Hsin Kuang Steel Co., Ltd., 2%)
Do. |  | Ton Dong A Corp. | Steel sheet plant, Dong An 2 | 800.
Industrial Park, Binh Duong
Province
Tin:
Concentrate, Sn content |  | Cao Bang Nonferrous Metal Co. and Nghe Tinh | Pia Oac, Cao Bang Province; Quy | 4.
|  | Nonferrous Metal Co. [wholly owned subsidiaries | Hop, Nghe An Province; and Tam
|  | of Vietnam National Minerals Corp. (VIMICO) | Dao, Tuyen Quang Province
(Government, 100%)]
Refined |  | Thai Nguyen Nonferrous Metal Co. | Thai Nguyen, Bac Thai Province | 2.
Titanium, ilmenite |  | Bimal Minerals Co. Ltd. (Malaysia Mining Corp. | Cat Khanh, Qui Nhon, and Binh Dinh | 70.
|  | and Syarikat Pendorong Sdn. Bhd., 60%, and | Provinces
Binh Dinh Minerals Co., 40%)
Do. |  | Ha Tinh Minerals and Trading Co. | Cam Hoa, Ky Annh-Cam, Xuyen, Ky | 450.
Khan, and Ky Ninh, Ha Tinh Province
Do. |  | Mineral Development Co. No. 4 and No. 5 [wholly | Vinh City, Nghe An Province; Tuy | 50.
|  | owned subsidiaries of Vietnam National Minerals | Hoa, Dong Xuan in Phu Yen
|  | Corp. (VIMICO) (Government, 100%)] | Province; and Quang Ngan, Vinh
My in Thua Thien-Hu Province
Tungsten:
Concentrates |  | Nui Phao H.C. Starck Tungsten Chemicals | Nui Phao, ammonium para-tungsten | 7.
|  | Manufacturing LLC [Nui Phao Mining Co. Ltd. | plant, Dai Tu District, Thai Nguyen
|  | (74.1%) (Masan Group) and H.C. Starck GmbH] | Province
Do. |  | Sanher Tungsten Vietnam Co. Ltd. | Nhon Trach District, Dong Nai | NA.
Province
See footnotes at end of table.
TABLE 2—Continued
VIETNAM: STRUCTURE OF THE MINERAL INDUSTRY IN 2016
(Thousand metric tons unless otherwise specified)
Annual
Commodity |  | Major operating companies and major equity owners | Location of main facilities | capacity
Tungsten:—Continued
Concentrates—Continued |  | Tejing (Vietnam) Tungsten Co., Ltd. | Trang Bang District, Tay Ninh | 2.
Do. |  | Vietnam Youngsun Tungsten Industry Co. | Thienke tungsten mine, Tuyen | 2.
Quang Province
Ferrotungsten, W content |  | Vietnam Youngsun Tungsten Industry Co. Ltd. | Cailan Industrial Zone, Quang Ninh | 3.
|  | (Hong Kong Wolfram International Investment Co., | plant, Halong, Quang Ninh Province
Ltd.)
Do. |  | ATC Ferrotungsten [Asia Tungsten Products Vietnam | Tan Tien Industrial Zone, Vinh Bao | 4.
|  | Ltd. (ATC Alloys Ltd., 60%)] | District, Hai Phong Province
Zinc:
Concentrate, Zn content |  | Thai Nguyen Nonferrous Metal Co. [Vietnam National | Cho Dien, Bac Can Province | 50.
Minerals Corp. (VIMICO) (Government, 100%), 100%]
Refined |  | The Ta Pan Zinc-Lead Plant (a Chinese private | Lung Vay, Bac Me District, Ha Giang | 6.
|  | firm, 70.2%, and Ha Giang Mineral Exploiting | Province
and Engineering Co., 29.8%)
Do. |  | Thai Nguyen Zinc Refinery [Vietnam National | Thai Nguyen City, Thai Nguyen | 10.
|  | Minerals Corp. (VIMICO) (Government, 100%), 100%] | Province
Do., do. Ditto. NA Not available.